## Summary Table 1
Analyte | Mean value | 1SD | Method
Clay abundance (%) | 67.7438 | 6.690588 | ATR
Quartz abundance (%) | 1.954545 | 0.5092505 | ATR
Carbonate abundance (%) | 1.672199 | 0.6024386 | ATR
TOC (%)* | 1.007353 | 0.08574929 | ATR
Gibbsite index | NULL | N/A | ATR
*given the distribution of the data and proximity to the detection limit, these values are not truly representative of the mean and are a best estimate for UltraFine+ QAQC purposes

## Summary Table 2
Constituent | Mean Value | SD
Ultrafine soil properties by ATR-FTIR spectroscopy
Clay abundance (%) | 67.7438 | 6.690588
Quartz abundance (%) | 1.954545 | 0.5092505
Carbonate abundance (%) | 1.672199 | 0.6024386
TOC (%)* | 1.007353 | 0.08574929
Gibbsite index | NULL | N/A
*given the distribution of the data and proximity to the detection limit, these values are not truly representative of the mean and are a best estimate for UltraFine+ QAQC purposes

## Analyses
Sample | Clay abundance (%) | Quartz abundance (%) | Carbonate abundance (%) | TOC (%) | Gibbsite index
QC_UFF_320_STD_after_CT00549 | 59 | 2 | 1 | <0.5 | NULL | TSG 3.4
QC_UFF_320_STD_after_CT00698 | 67 | 2 | 2 | 1 | NULL | TSG 3.4
QC_UFF_320_after_196332 | 73 | 2 | 2 | 1 | NULL | TSG 3.4
QC_UFF_320_after_197281 | 66 | 2 | 1 | <0.5 | NULL | TSG 3.4
QC_UFF_320_after_197429 | 60 | 2 | 2 | 1 | NULL | TSG 3.4
QC_UFF_320_after_ANL1-004 | 77 | 2 | 2 | 1 | NULL | TSG 3.4
QC_UFF_320_after_CT00297 | 68 | 2 | 2 | 1 | NULL | TSG 3.4
QC_UFF_320_after_CT00782R | 70 | 2 | 2 | 1 | NULL | TSG 3.4
QC_UFF_320_after_CT00955 | 75 | 2 | 1 | 1 | NULL | TSG 3.4
QC_UFF_320_after_CT01121 | 70 | 2 | 3 | 1 | NULL | TSG 3.4
QC_UFF_320_after_CT01355 | 64 | 2 | 2 | <0.5 | NULL | TSG 3.4
QC_UFF_320_after_CT01512 | 70 | 3 | 2 | 1 | NULL | TSG 3.4
QC_UFF_320_after_CT01756 | 62 | 2 | 2 | <0.5 | NULL | TSG 3.4
QC_UFF_320_after_CT01912 | 58 | 2 | 1 | <0.5 | NULL | TSG 3.4
QC_UFF_320_after_CT02071 | 60 | 2 | 2 | <0.5 | NULL | TSG 3.4
QC_UFF_320_after_CT02355 | 75 | 3 | 2 | 1 | NULL | TSG 3.4
QC_UFF_320_after_CT02504 | 64 | 2 | 1 | 1 | NULL | TSG 3.4
QC_UFF_320_after_CT02944 | 69 | 2 | 2 | 1 | NULL | TSG 3.4
QC_UFF_320_after_CT03089 | 53 | 2 | 1 | <0.5 | NULL | TSG 3.4
QC_UFF_320_after_CT03489 | 75 | 3 | 2 | 1 | NULL | TSG 3.4
QC_UFF_320_after_CT03634 | 66 | 2 | 2 | <0.5 | NULL | TSG 3.4
QC_UFF_320_after_CT03780 | 56 | 2 | 1 | <0.5 | NULL | TSG 3.4
QC_UFF_320_after_CT03982 | 65 | 2 | 1 | <0.5 | NULL | TSG 3.4
QC_UFF_320_after_CT04127 | 66 | 2 | 1 | <0.5 | NULL | TSG 3.4
QC_UFF_320_after_CT04272 | 65 | 2 | 1 | <0.5 | NULL | TSG 3.4
QC_UFF_320_after_CT04474 | 62 | 1 | 1 | <0.5 | NULL | TSG 3.4
QC_UFF_320_after_CT04701 | 58 | 1 | 1 | <0.5 | NULL | TSG 3.4
QC_UFF_320_after_CT04750 | 66 | 1 | 2 | 1 | NULL | TSG 3.4
QC_UFF_320_after_CT04944 | 53 | 1 | 1 | <0.5 | NULL | TSG 3.4
QC_UFF_320_after_CT05097 | 64 | 2 | 2 | 1 | NULL | TSG 3.4
QC_UFF_320_after_CT05397 | 65 | 2 | 1 | <0.5 | NULL | TSG 3.4
QC_UFF_320_after_CT05443 | 82 | 2 | 2 | 1 | NULL | TSG 3.4
QC_UFF_320_after_CT05674 | 70 | 2 | 2 | 1 | NULL | TSG 3.4
QC_UFF_320_after_CT05725 | 66 | 2 | 2 | 1 | NULL | TSG 3.4
QC_UFF_320_after_CT06079 | 81 | 3 | 2 | 1 | NULL | TSG 3.4
QC_UFF_320_after_CT06420 | 56 | 2 | 2 | <0.5 | NULL | TSG 3.4
QC_UFF_320_after_CYS3078UF | 71 | 2 | 1 | 1 | NULL | TSG 3.4
QC_UFF_320_after_CYS3223UF | 63 | 2 | 1 | <0.5 | NULL | TSG 3.4
QC_UFF_320_after_CYS3368UF | 70 | 2 | 1 | 1 | NULL | TSG 3.4
QC_UFF_320_after_DWS00148 | 74 | 2 | 1 | 1 | NULL | TSG 3.4
QC_UFF_320_after_DWS00297 | 63 | 2 | 1 | <0.5 | NULL | TSG 3.4
QC_UFF_320_after_DWS00446 | 67 | 2 | 2 | <0.5 | NULL | TSG 3.4
QC_UFF_320_after_DWS00595 | 76 | 2 | 2 | 1 | NULL | TSG 3.4
QC_UFF_320_after_DWS00831 | 73 | 2 | 2 | 1 | NULL | TSG 3.4
QC_UFF_320_after_DWS00980 | 73 | 2 | 2 | 1 | NULL | TSG 3.4
QC_UFF_320_after_G100352 | 70 | 2 | 1 | 1 | NULL | TSG 3.4
QC_UFF_320_after_G100497 | 61 | 2 | 1 | <0.5 | NULL | TSG 3.4
QC_UFF_320_after_G100642 | 76 | 1 | 3 | 1 | NULL | TSG 3.4
QC_UFF_320_after_G100788 | 69 | 2 | 2 | 1 | NULL | TSG 3.4
QC_UFF_320_after_G100944 | 65 | 1 | 1 | <0.5 | NULL | TSG 3.4
QC_UFF_320_after_G101089 | 59 | 2 | 2 | <0.5 | NULL | TSG 3.4
QC_UFF_320_after_G101234 | 63 | 2 | 1 | <0.5 | NULL | TSG 3.4
QC_UFF_320_after_G101380 | 73 | 2 | 2 | 1 | NULL | TSG 3.4
QC_UFF_320_after_G101544 | 61 | 2 | 1 | <0.5 | NULL | TSG 3.4
QC_UFF_320_after_G101689 | 57 | 1 | 1 | <0.5 | NULL | TSG 3.4
QC_UFF_320_after_G101834 | 60 | 1 | 2 | <0.5 | NULL | TSG 3.4
QC_UFF_320_after_G102289 | 62 | 2 | 2 | <0.5 | NULL | TSG 3.4
QC_UFF_320_after_G102598 | 55 | 2 | 1 | <0.5 | NULL | TSG 3.4
QC_UFF_320_after_G102804 | 71 | 2 | 2 | 1 | NULL | TSG 3.4
QC_UFF_320_after_G102949 | 69 | 2 | 2 | 1 | NULL | TSG 3.4
QC_UFF_320_after_G103094 | 70 | 2 | 1 | <0.5 | NULL | TSG 3.4
QC_UFF_320_after_G103240 | 68 | 2 | 1 | <0.5 | NULL | TSG 3.4
QC_UFF_320_after_G103594 | 72 | 2 | 2 | 1 | NULL | TSG 3.4
QC_UFF_320_after_G103849 | 66 | 2 | 1 | 1 | NULL | TSG 3.4
QC_UFF_320_after_G103998 | 65 | 2 | 1 | <0.5 | NULL | TSG 3.4
QC_UFF_320_after_G104248 | 81 | 1 | 2 | 1 | NULL | TSG 3.4
QC_UFF_320_after_G104397 | 67 | 2 | 2 | 1 | NULL | TSG 3.4
QC_UFF_320_after_G104648 | 69 | 2 | 1 | 1 | NULL | TSG 3.4
QC_UFF_320_after_GR048 | 71 | 2 | 2 | 1 | NULL | TSG 3.4
QC_UFF_320_after_GR097 | 65 | 2 | 2 | <0.5 | NULL | TSG 3.4
QC_UFF_320_after_GR146 | 63 | 2 | 1 | <0.5 | NULL | TSG 3.4
QC_UFF_320_after_GR195 | 64 | 2 | 1 | <0.5 | NULL | TSG 3.4
QC_UFF_320_after_ICS00148 | 73 | 1 | 1 | <0.5 | NULL | TSG 3.4
QC_UFF_320_after_ICS00717 | 59 | 2 | 2 | <0.5 | NULL | TSG 3.4
QC_UFF_320_after_ICS01537 | 72 | 2 | 2 | 1 | NULL | TSG 3.4
QC_UFF_320_after_ICS01701 | 68 | 2 | 2 | <0.5 | NULL | TSG 3.4
QC_UFF_320_after_ICS01754 | 56 | 2 | 2 | <0.5 | NULL | TSG 3.4
QC_UFF_320_after_ICS01966 | 65 | 1 | 2 | 1 | NULL | TSG 3.4
QC_UFF_320_after_ICS02023 | 66 | 2 | 3 | 1 | NULL | TSG 3.4
QC_UFF_320_after_ICS02248 | 70 | 2 | 2 | 1 | NULL | TSG 3.4
QC_UFF_320_after_ICS02508 | 69 | 1 | 2 | 1 | NULL | TSG 3.4
QC_UFF_320_after_ICS02636 | 68 | 2 | 2 | 1 | NULL | TSG 3.4
QC_UFF_320_after_ICS02649 | 74 | 2 | 1 | 1 | NULL | TSG 3.4
QC_UFF_320_after_ICS02877 | 64 | 2 | 1 | <0.5 | NULL | TSG 3.4
QC_UFF_320_after_ICS03148 | 67 | 2 | 2 | 1 | NULL | TSG 3.4
QC_UFF_320_after_ICS03397 | 66 | 2 | 1 | <0.5 | NULL | TSG 3.4
QC_UFF_320_after_ICS03728 | 72 | 2 | 2 | 2 | NULL | TSG 3.4
QC_UFF_320_after_ICS03856 | 67 | 2 | 2 | 1 | NULL | TSG 3.4
QC_UFF_320_after_ICS03998 | 57 | 2 | 1 | <0.5 | NULL | TSG 3.4
QC_UFF_320_after_ICS04077 | 74 | 3 | 2 | 1 | NULL | TSG 3.4
QC_UFF_320_after_ICS04311 | 56 | 1 | 2 | <0.5 | NULL | TSG 3.4
QC_UFF_320_after_ICS04348 | 78 | 3 | 1 | 1 | NULL | TSG 3.4
QC_UFF_320_after_ICS04607 | 66 | 2 | 1 | <0.5 | NULL | TSG 3.4
QC_UFF_320_after_ICS04984 | 53 | 2 | 2 | 1 | NULL | TSG 3.4
QC_UFF_320_after_ICS05068 | 61 | 2 | 1 | <0.5 | NULL | TSG 3.4
QC_UFF_320_after_ICS05329 | 62 | 2 | 2 | <0.5 | NULL | TSG 3.4
QC_UFF_320_after_ICS05440 | 64 | 1 | 2 | 1 | NULL | TSG 3.4
QC_UFF_320_after_ICS05690 | 76 | 2 | 2 | 1 | NULL | TSG 3.4
QC_UFF_320_after_ICS06297 | 80 | 3 | 2 | 1 | NULL | TSG 3.4
QC_UFF_320_after_ICS06589 | 58 | 2 | 1 | <0.5 | NULL | TSG 3.4
QC_UFF_320_after_ICS06814 | 72 | 2 | 5 | 1 | NULL | TSG 3.4
QC_UFF_320_after_ICS07244 | 69 | 2 | 2 | 1 | NULL | TSG 3.4
QC_UFF_320_after_ICS07681 | 63 | 2 | 1 | <0.5 | NULL | TSG 3.4
QC_UFF_320_after_ICS07881 | 57 | 1 | 1 | <0.5 | NULL | TSG 3.4
QC_UFF_320_after_ICS07923 | 61 | 3 | 1 | <0.5 | NULL | TSG 3.4
QC_UFF_320_after_ICS08068 | 66 | 2 | 2 | <0.5 | NULL | TSG 3.4
QC_UFF_320_after_ICS08499 | 55 | 2 | 1 | <0.5 | NULL | TSG 3.4
QC_UFF_320_after_ICS09004 | 69 | 2 | 2 | 1 | NULL | TSG 3.4
QC_UFF_320_after_ICS09197 | 77 | 1 | 4 | 1 | NULL | TSG 3.4
QC_UFF_320_after_ICS09368 | 73 | 2 | 2 | 1 | NULL | TSG 3.4
QC_UFF_320_after_ICS09604 | 74 | 2 | 2 | 1 | NULL | TSG 3.4
QC_UFF_320_after_ICS09773 | 78 | 2 | 2 | 1 | NULL | TSG 3.4
QC_UFF_320_after_ICS09917 | 62 | 1 | 2 | 1 | NULL | TSG 3.4
QC_UFF_320_after_ICS09979 | 78 | 3 | 2 | 1 | NULL | TSG 3.4
QC_UFF_320_after_ICS10243 | 71 | 2 | 2 | 1 | NULL | TSG 3.4
QC_UFF_320_after_ICS10814 | 85 | 2 | 1 | 1 | NULL | TSG 3.4
QC_UFF_320_after_ICS11110 | 72 | 1 | 2 | 1 | NULL | TSG 3.4
QC_UFF_320_after_ICS11159 | 66 | 2 | 1 | <0.5 | NULL | TSG 3.4
QC_UFF_320_after_ICS11324 | 75 | 2 | 1 | <0.5 | NULL | TSG 3.4
QC_UFF_320_after_KNS0144 | 80 | 3 | 2 | 1 | NULL | TSG 3.4
QC_UFF_320_after_KNS0289 | 77 | 2 | 1 | 1 | NULL | TSG 3.4
QC_UFF_320_after_KNS0434 | 78 | 4 | 3 | 1 | NULL | TSG 3.4
QC_UFF_320_after_MIS00289 | 65 | 2 | 1 | <0.5 | NULL | TSG 3.4
QC_UFF_320_after_MIS00434 | 61 | 2 | 1 | <0.5 | NULL | TSG 3.4
QC_UFF_320_after_MIS00580 | 71 | 3 | 2 | 1 | NULL | TSG 3.4
QC_UFF_320_after_MIS00744 | 61 | 3 | 1 | <0.5 | NULL | TSG 3.4
QC_UFF_320_after_MIS01054 | 69 | 3 | 2 | 1 | NULL | TSG 3.4
QC_UFF_320_after_MIS01256 | 71 | 2 | 1 | 1 | NULL | TSG 3.4
QC_UFF_320_after_MIS01546 | 59 | 2 | 2 | <0.5 | NULL | TSG 3.4
QC_UFF_320_after_MIS01691 | 73 | 1 | 2 | 1 | NULL | TSG 3.4
QC_UFF_320_after_MIS01894 | 74 | 3 | 2 | 1 | NULL | TSG 3.4
QC_UFF_320_after_MIS02039 | 64 | 1 | 1 | <0.5 | NULL | TSG 3.4
QC_UFF_320_after_MIS02389 | 73 | 2 | 2 | 1 | NULL | TSG 3.4
QC_UFF_320_after_RHS2485 | 55 | 1 | 1 | <0.5 | NULL | TSG 3.4
QC_UFF_320_after_RHS2634 | 62 | 2 | 1 | <0.5 | NULL | TSG 3.4
QC_UFF_320_after_RHS2783 | 70 | 2 | 2 | 1 | NULL | TSG 3.4
QC_UFF_320_after_RHS2948 | 63 | 1 | 2 | <0.5 | NULL | TSG 3.4
QC_UFF_320_after_RHS3246 | 61 | 1 | 1 | <0.5 | NULL | TSG 3.4
QC_UFF_320_after_RHS3448 | 69 | 2 | 2 | 1 | NULL | TSG 3.4
QC_UFF_320_after_RHS3597 | 80 | 2 | 2 | 1 | NULL | TSG 3.4
QC_UFF_320_after_RHS3746 | 72 | 2 | 2 | 1 | NULL | TSG 3.4
QC_UFF_320_after_RHS4448 | 62 | 2 | 1 | <0.5 | NULL | TSG 3.4
QC_UFF_320_after_SA_UFF_S_0152 | 74 | 3 | 2 | 1 | NULL | TSG 3.4
QC_UFF_320_after_SA_UFF_S_0200 | 72 | 2 | 2 | 1 | NULL | TSG 3.4
QC_UFF_320_after_SA_UFF_S_048 | 60 | 2 | 1 | <0.5 | NULL | TSG 3.4
QC_UFF_320_after_SWS1889 | 79 | 2 | 2 | 1 | NULL | TSG 3.4
QC_UFF_320_after_SWS2038 | 77 | 2 | 2 | 1 | NULL | TSG 3.4
QC_UFF_320_after_SWS2612 | 70 | 2 | 2 | 1 | NULL | TSG 3.4
QC_UFF_320_after_SWS2757 | 64 | 2 | 2 | <0.5 | NULL | TSG 3.4
QC_UFF_320_after_SWS2984 | 73 | 3 | 2 | 1 | NULL | TSG 3.4
QC_UFF_320_after_SWS3129 | 77 | 2 | 2 | 1 | NULL | TSG 3.4
QC_UFF_320_after_SWS3345 | 74 | 2 | 2 | 1 | NULL | TSG 3.4
QC_UFF_320_after_SWS3624 | 76 | 2 | 2 | 1 | NULL | TSG 3.4
QC_UFF_320_after_SWS3769 | 71 | 2 | 2 | 1 | NULL | TSG 3.4
QC_UFF_320_after_SWS4024 | 83 | 3 | 2 | 1 | NULL | TSG 3.4
QC_UFF_320_after_SWS4169 | 89 | 3 | <1 | <0.5 | NULL | TSG 3.4
QC_UFF_320_after_SWS4314 | 69 | 2 | 2 | <0.5 | NULL | TSG 3.4
QC_UFF_320_after_WDS0144 | 70 | 2 | 2 | 1 | NULL | TSG 3.4
QC_UFF_320_after_WDS0289 | 66 | 2 | 1 | <0.5 | NULL | TSG 3.4
QC_UFF_320_after_WDS0564 | 71 | 2 | 2 | 1 | NULL | TSG 3.4
QC_UFF_320_after_WDS0787 | 72 | 1 | 1 | <0.5 | NULL | TSG 3.4
QC_UFF_320_after_WDS0932 | 65 | 2 | 2 | 1 | NULL | TSG 3.4
QC_UFF_320_after_WDS1077 | 56 | 2 | 2 | <0.5 | NULL | TSG 3.4
QC_UFF_320_after_WTP-048 | 74 | 2 | 2 | 1 | NULL | TSG 3.4
QC_UFF_320_after_WTP-097 | 64 | 2 | 2 | 1 | NULL | TSG 3.4
QC_UFF_320_after_WTP-146 | 60 | 2 | 2 | <0.5 | NULL | TSG 3.4
QC_UFF_320_after_WTP-195 | 71 | 2 | 2 | 1 | NULL | TSG 3.4
QC_UFF_320_after_WTP-244 | 70 | 1 | 1 | 1 | NULL | TSG 3.4
QC_UFF_320_before_07-2248 | 69 | 2 | 2 | 1 | NULL | TSG 3.4
QC_UFF_320_before_07-39799 | 74 | 2 | 2 | 1 | NULL | TSG 3.4
QC_UFF_320_before_196185 | 68 | 2 | 2 | 1 | NULL | TSG 3.4
QC_UFF_320_before_CT00001 | 68 | 2 | 2 | <0.5 | NULL | TSG 3.4
QC_UFF_320_before_CT00510R | 63 | 2 | 1 | <0.5 | NULL | TSG 3.4
QC_UFF_320_before_CT00801 | 74 | 2 | 2 | 1 | NULL | TSG 3.4
QC_UFF_320_before_DWS00001 | 69 | 2 | 2 | 1 | NULL | TSG 3.4
QC_UFF_320_before_DWS00676 | 66 | 3 | 2 | 1 | NULL | TSG 3.4
QC_UFF_320_before_FUP-001 | 60 | 1 | 2 | <0.5 | NULL | TSG 3.4
QC_UFF_320_before_G103298 | 61 | 2 | 1 | <0.5 | NULL | TSG 3.4
QC_UFF_320_before_G103701 | 69 | 2 | 2 | 1 | NULL | TSG 3.4
QC_UFF_320_before_G104101 | 79 | 1 | 2 | 1 | NULL | TSG 3.4
QC_UFF_320_before_G104501 | 73 | 2 | 1 | <0.5 | NULL | TSG 3.4
QC_UFF_320_before_GR001 | 62 | 2 | 1 | <0.5 | NULL | TSG 3.4
QC_UFF_320_before_ICS00811 | 62 | 2 | 2 | <0.5 | NULL | TSG 3.4
QC_UFF_320_before_ICS01041 | 71 | 2 | 2 | 1 | NULL | TSG 3.4
QC_UFF_320_before_ICS01581 | 68 | 2 | 2 | 1 | NULL | TSG 3.4
QC_UFF_320_before_ICS02001 | 67 | 2 | 2 | 1 | NULL | TSG 3.4
QC_UFF_320_before_ICS03001 | 76 | 2 | 2 | 1 | NULL | TSG 3.4
QC_UFF_320_before_ICS03521 | 67 | 2 | 2 | 1 | NULL | TSG 3.4
QC_UFF_320_before_REFSAM | 60 | 1 | 2 | <0.5 | NULL | TSG 3.4
QC_UFF_320_before_REFSAM (10) | 61 | 1 | 1 | <0.5 | NULL | TSG 3.4
QC_UFF_320_before_REFSAM (11) | 67 | 2 | 1 | <0.5 | NULL | TSG 3.4
QC_UFF_320_before_REFSAM (12) | 65 | 3 | 2 | 1 | NULL | TSG 3.4
QC_UFF_320_before_REFSAM (13) | 68 | 2 | 1 | 1 | NULL | TSG 3.4
QC_UFF_320_before_REFSAM (15) | 73 | 2 | 1 | <0.5 | NULL | TSG 3.4
QC_UFF_320_before_REFSAM (16) | 55 | 2 | 1 | <0.5 | NULL | TSG 3.4
QC_UFF_320_before_REFSAM (17) | 77 | 3 | 2 | 1 | NULL | TSG 3.4
QC_UFF_320_before_REFSAM (18) | 70 | 2 | 2 | 1 | NULL | TSG 3.4
QC_UFF_320_before_REFSAM (19) | 67 | 2 | 1 | 1 | NULL | TSG 3.4
QC_UFF_320_before_REFSAM (2) | 71 | 2 | 1 | <0.5 | NULL | TSG 3.4
QC_UFF_320_before_REFSAM (20) | 67 | 2 | 2 | 1 | NULL | TSG 3.4
QC_UFF_320_before_REFSAM (21) | 59 | 2 | 1 | <0.5 | NULL | TSG 3.4
QC_UFF_320_before_REFSAM (22) | 56 | 2 | 1 | <0.5 | NULL | TSG 3.4
QC_UFF_320_before_REFSAM (23) | 69 | 2 | 2 | 1 | NULL | TSG 3.4
QC_UFF_320_before_REFSAM (24) | 71 | 2 | 2 | 1 | NULL | TSG 3.4
QC_UFF_320_before_REFSAM (25) | 72 | 2 | 2 | <0.5 | NULL | TSG 3.4
QC_UFF_320_before_REFSAM (26) | 65 | 2 | 1 | <0.5 | NULL | TSG 3.4
QC_UFF_320_before_REFSAM (27) | 68 | 2 | 2 | 1 | NULL | TSG 3.4
QC_UFF_320_before_REFSAM (28) | 70 | 3 | 1 | 1 | NULL | TSG 3.4
QC_UFF_320_before_REFSAM (29) | 62 | 1 | 1 | <0.5 | NULL | TSG 3.4
QC_UFF_320_before_REFSAM (3) | 51 | 1 | 1 | <0.5 | NULL | TSG 3.4
QC_UFF_320_before_REFSAM (30) | 64 | 2 | 2 | 1 | NULL | TSG 3.4
QC_UFF_320_before_REFSAM (31) | 75 | 1 | 1 | <0.5 | NULL | TSG 3.4
QC_UFF_320_before_REFSAM (32) | 74 | 2 | 1 | <0.5 | NULL | TSG 3.4
QC_UFF_320_before_REFSAM (33) | 59 | 1 | 2 | <0.5 | NULL | TSG 3.4
QC_UFF_320_before_REFSAM (34) | 63 | 2 | 1 | <0.5 | NULL | TSG 3.4
QC_UFF_320_before_REFSAM (35) | 67 | 2 | 2 | <0.5 | NULL | TSG 3.4
QC_UFF_320_before_REFSAM (36) | 65 | 2 | 1 | 1 | NULL | TSG 3.4
QC_UFF_320_before_REFSAM (37) | 62 | 2 | 1 | <0.5 | NULL | TSG 3.4
QC_UFF_320_before_REFSAM (38) | 70 | 2 | 2 | 1 | NULL | TSG 3.4
QC_UFF_320_before_REFSAM (4) | 65 | 2 | 2 | 1 | NULL | TSG 3.4
QC_UFF_320_before_REFSAM (5) | 65 | 1 | 3 | 1 | NULL | TSG 3.4
QC_UFF_320_before_REFSAM (6) | 62 | 1 | 1 | <0.5 | NULL | TSG 3.4
QC_UFF_320_before_REFSAM (7) | 74 | 2 | 2 | 1 | NULL | TSG 3.4
QC_UFF_320_before_REFSAM (8) | 73 | 2 | 2 | 1 | NULL | TSG 3.4
QC_UFF_320_before_REFSAM (9) | 71 | 2 | 2 | 1 | NULL | TSG 3.4
QC_UFF_320_before_REFSAM_STD | 78 | 3 | 2 | 1 | NULL | TSG 3.4
QC_UFF_320_before_REFSAM_STD (2) | 71 | 2 | 2 | 1 | NULL | TSG 3.4
QC_UFF_320_before_REFSAM_STD (3) | 61 | 2 | 2 | <0.5 | NULL | TSG 3.4
QC_UFF_320_before_REFSAM_STD (4) | 73 | 2 | 2 | 1 | NULL | TSG 3.4
QC_UFF_320_before_REFSAM_STD (5) | 67 | 2 | 1 | <0.5 | NULL | TSG 3.4
QC_UFF_320_before_REFSAM_STD (6) | 75 | 2 | 2 | 1 | NULL | TSG 3.4
QC_UFF_320_before_REFSAM_STD (7) | 68 | 2 | 1 | <0.5 | NULL | TSG 3.4
QC_UFF_320_before_REFSAM_STD (8) | 69 | 2 | 4 | 1 | NULL | TSG 3.4
QC_UFF_320_before_REFSAM_STD (9) | 70 | 1 | 2 | 1 | NULL | TSG 3.4
QC_UFF_320_before_RHS2801 | 59 | 2 | 2 | <0.5 | NULL | TSG 3.4
QC_UFF_320_before_RHS3301 | 70 | 2 | 1 | <0.5 | NULL | TSG 3.4
QC_UFF_320_before_RHS3801 | 61 | 2 | 2 | <0.5 | NULL | TSG 3.4
QC_UFF_320_before_RHS4301 | 65 | 2 | 1 | <0.5 | NULL | TSG 3.4
QC_UFF_320_before_SA_UFF_S_001 | 76 | 2 | 2 | 1 | NULL | TSG 3.4
QC_UFF_320_before_SWS0844 | 71 | 2 | 2 | 1 | NULL | TSG 3.4
QC_UFF_320_before_SWS3201 | 79 | 2 | 2 | 1 | NULL | TSG 3.4
QC_UFF_320_before_WTP-001 | 63 | 2 | 1 | <0.5 | NULL | TSG 3.4
STDEV | 6.690588 | 0.5092505 | 0.6024386 | 0.08574929
MEAN | 67.7438 | 1.954545 | 1.672199 | 1.007353
%REL StD DEV | 9.87631 | 26.05468 | 36.02672 | 8.512339
Count | 242 | 242 | 241 | 136
Max | 89 | 4 | 5 | 2
Min | 51 | 1 | 1 | 1
Mode |  |  |  |  | NULL