## Summary Table 1
Parameter | Mean value or mode | 1SD | 95% Confidence Low | 95% Confidence High | Method
MinGrp1 | KAOLIN | N/A | N/A | N/A | VNIR-SWIR
MinGrp2 | WHITE-MICA | N/A | N/A | N/A | VNIR-SWIR
FeOx | 0.08322039 | 0.006390681 | 0.08251079 | 0.08392998 | VNIR-SWIR
Hem_Geo | 895.6804 | 1.611467 | 895.5015 | 895.8594 | VNIR-SWIR
Kln_abun | 0.2319669 | 0.01537861 | 0.2302594 | 0.2336745 | VNIR-SWIR
Kln_cryst | 1.007135 | 0.00366723 | 1.006728 | 1.007542 | VNIR-SWIR
WM_AS_abun | NULL | N/A | N/A | N/A | VNIR-SWIR
WM_AS_comp | NULL | N/A | N/A | N/A | VNIR-SWIR
Fe-Kln | NULL | N/A | N/A | N/A | VNIR-SWIR
Chl | NULL | N/A | N/A | N/A | VNIR-SWIR
FeMgClay | NULL | N/A | N/A | N/A | VNIR-SWIR
OH-mafic | NULL | N/A | N/A | N/A | VNIR-SWIR
Colour | 5YR 4/4 | N/A | N/A | N/A | VNIR-SWIR
Hue | 24.05351 | 0.4278923 | 24.006 | 24.10102 | VNIR-SWIR
Saturation | 0.5148044 | 0.008269145 | 0.5138862 | 0.5157226 | VNIR-SWIR
Intensity | 0.5654325 | 0.03952183 | 0.5610441 | 0.5698209 | VNIR-SWIR

## Summary Table 2
Constituent | Mean Value | SD | 95% Confidence Limits |  | 95% Tolerance Limits
|  |  | Low | High | Low | High
Visible Near-Infrared and Short-Wave Infrared
MinGrp1 | KAOLIN | N/A | N/A | N/A | N/A | N/A
MinGrp2 | WHITE-MICA | N/A | N/A | N/A | N/A | N/A
FeOx | 0.08322039 | 0.006390681 | 0.08251079 | 0.08392998 | 0.06978633 | 0.09665444
Hem_Geo | 895.6804 | 1.611467 | 895.5015 | 895.8594 | 892.2929 | 899.068
Kln_abun | 0.2319669 | 0.01537861 | 0.2302594 | 0.2336745 | 0.1996391 | 0.2642948
Kln_cryst | 1.007135 | 0.00366723 | 1.006728 | 1.007542 | 0.999426 | 1.014844
WM_AS_abun | NULL | N/A | N/A | N/A | N/A | N/A
WM_AS_comp | NULL | N/A | N/A | N/A | N/A | N/A
Fe-Kln | NULL | N/A | N/A | N/A | N/A | N/A
Chl | NULL | N/A | N/A | N/A | N/A | N/A
FeMgClay | NULL | N/A | N/A | N/A | N/A | N/A
OH-mafic | NULL | N/A | N/A | N/A | N/A | N/A
Colour | 5YR 4/4 | N/A | N/A | N/A | N/A | N/A
Hue | 24.05351 | 0.4278923 | 24.006 | 24.10102 | 23.15403 | 24.953
Saturation | 0.5148044 | 0.008269145 | 0.5138862 | 0.5157226 | 0.4974216 | 0.5321872
Intensity | 0.5654325 | 0.03952183 | 0.5610441 | 0.5698209 | 0.4823524 | 0.6485126

## Method
General
Mean, standard deviation, confidence limits and tolerance limits for each analyte were calculated from 312 analyses for 49 elements. The data does not have a normal distribution wherefore the below methods were used for confidence and tolerance calculations.
Confidence Limits
The 95 % confidence values for each analyte were calculated using =CONFIDENCE.T(0.05, STDV, n), where STDV = 1 standard deviation, and n = number of samples.
The lower confidence limit for each analyte was calculated by substracting the confidence value from the mean.
The upper confidence limit for each analyte was calculated by adding the confidence value to the mean.
The 95% confidence limits define the interval within which the mean of the assay is to be expected, and were estimated from the available data. It is expected that 1 in 20 confidence intervals will not contain the mean
Tolerance Limits
The 95% tolerance limits at 99% confidence level were estimated from the available data by using BINOM.INV to find the middle 95% of assay values, such that this will be done successfully 99% of the time this procedure is applied. This procedure is applicable to non-normally distributed samples, as these analyte assays are.
The tolerance limits define the interval with which at least 95% of the assays of the standard for a given analyte are expected to fall. It is expected that 1 in 20 assays will fall outside of this range. The procedure that computed this interval is expected to incorrectly cover this interval 1 in 100 times – this derives from the 99% confidence level.

## Analyses
Sample | MinGrp1 | MinGrp2 | FeOx | Hem_Geo | Kln_abun | Kln_cryst | WM_AS_abun | WM_AS_comp | Fe-Kln | Chl | FeMgClay | OH-mafic | Colour | Hue | Saturation | Intensity | QCmask | TSGversion | LabJobID
QC_UFF_320_before_192501 | KAOLIN | WHITE-MICA | 0.095 | 898.5 | 0.243 | 1.004 | NULL | NULL | NULL | NULL | NULL | NULL | 5YR 4/4 | 23.846 | 0.523 | 0.515 | On | 3.1 | ALW005418
QC_UFF_320_after_192800 | KAOLIN | WHITE-MICA | 0.09 | 896.1 | 0.246 | 1.007 | NULL | NULL | NULL | NULL | NULL | NULL | 5YR 4/4 | 23.255 | 0.511 | 0.527 | On | 3.1 | ALW005418
QC_UFF_320_after_192700 | KAOLIN | WHITE-MICA | 0.088 | 895.1 | 0.237 | 1.007 | NULL | NULL | NULL | NULL | NULL | NULL | 5YR 4/4 | 23.149 | 0.518 | 0.533 | On | 3.1 | ALW005418
QC_UFF_320_after_192599 | KAOLIN | WHITE-MICA | 0.086 | 896.7 | 0.227 | 1.008 | NULL | NULL | NULL | NULL | NULL | NULL | 5YR 4/4 | 23.729 | 0.52 | 0.541 | On | 3.1 | ALW005418
QC_UFF_320 | KAOLIN | WHITE-MICA | 0.096 | 896.8 | 0.239 | 1.004 | NULL | NULL | NULL | NULL | NULL | NULL | 5YR 4/4 | 23.672 | 0.519 | 0.505 | On | 3.1 | ALW005457
QC_UFF_320 | KAOLIN | WHITE-MICA | 0.091 | 896.3 | 0.225 | 1.008 | NULL | NULL | NULL | NULL | NULL | NULL | 5YR 4/4 | 23.587 | 0.519 | 0.517 | On | 3.1 | ALW005457
QC_UFF_320 | KAOLIN | WHITE-MICA | 0.084 | 894.1 | 0.22 | 1.006 | NULL | NULL | NULL | NULL | NULL | NULL | 5YR 4/4 | 23.392 | 0.529 | 0.554 | On | 3.1 | ALW005526
QC_UFF_320 | KAOLIN | WHITE-MICA | 0.096 | 897 | 0.244 | 1.003 | NULL | NULL | NULL | NULL | NULL | NULL | 5YR 4/4 | 23.548 | 0.521 | 0.511 | On | 3.1 | ALW005526
QC_UFF_320 | KAOLIN | WHITE-MICA | 0.085 | 896.9 | 0.222 | 1.009 | NULL | NULL | NULL | NULL | NULL | NULL | 5YR 4/4 | 23.868 | 0.522 | 0.523 | On | 3.1 | ALW005526
QC_UFF_320 | KAOLIN | WHITE-MICA | 0.092 | 896.1 | 0.228 | 1.006 | NULL | NULL | NULL | NULL | NULL | NULL | 5YR 4/4 | 23.373 | 0.525 | 0.526 | On | 3.1 | ALW005526
QC_UFF_320 | KAOLIN | WHITE-MICA | 0.093 | 896.3 | 0.238 | 1.006 | NULL | NULL | NULL | NULL | NULL | NULL | 5YR 4/4 | 23.27 | 0.514 | 0.527 | On | 3.1 | ALW005526
QC_UFF_320 | KAOLIN | WHITE-MICA | 0.086 | 894.9 | 0.232 | 1.002 | NULL | NULL | NULL | NULL | NULL | NULL | 5YR 4/4 | 23.387 | 0.517 | 0.541 | On | 3.1 | ALW005526
QC_UFF_320 | KAOLIN | WHITE-MICA | 0.086 | 895.6 | 0.227 | 1.001 | NULL | NULL | NULL | NULL | NULL | NULL | 5YR 4/4 | 23.751 | 0.507 | 0.548 | On | 3.1 | ALW005526
QC_UFF_320 | KAOLIN | WHITE-MICA | 0.084 | 894.3 | 0.238 | 1.007 | NULL | NULL | NULL | NULL | NULL | NULL | 5YR 4/4 | 23.41 | 0.518 | 0.576 | On | 3.1 | ALW005526
QC_UFF_320 | KAOLIN | WHITE-MICA | 0.097 | 897.2 | 0.243 | 1.009 | NULL | NULL | NULL | NULL | NULL | NULL | 5YR 4/4 | 23.563 | 0.519 | 0.503 | On | 3.1 | ALW005526A
QC_UFF_320 | KAOLIN | WHITE-MICA | 0.095 | 897 | 0.233 | 1.002 | NULL | NULL | NULL | NULL | NULL | NULL | 5YR 4/4 | 23.369 | 0.52 | 0.479 | On | 3.1 | ALW005526A
QC_UFF_320 | KAOLIN | WHITE-MICA | 0.092 | 897.2 | 0.235 | 1.005 | NULL | NULL | NULL | NULL | NULL | NULL | 5YR 4/4 | 23.573 | 0.519 | 0.513 | On | 3.1 | ALW005526A
QC_UFF_320 | KAOLIN | WHITE-MICA | 0.089 | 897.9 | 0.224 | 1.005 | NULL | NULL | NULL | NULL | NULL | NULL | 5YR 4/4 | 23.827 | 0.518 | 0.514 | On | 3.1 | ALW005526A
QC_UFF_320 | KAOLIN | WHITE-MICA | 0.096 | 898.1 | 0.236 | 1.004 | NULL | NULL | NULL | NULL | NULL | NULL | 5YR 4/4 | 23.365 | 0.52 | 0.515 | On | 3.1 | ALW005526A
QC_UFF_320 | KAOLIN | WHITE-MICA | 0.089 | 896.1 | 0.238 | 1.004 | NULL | NULL | NULL | NULL | NULL | NULL | 5YR 4/4 | 23.382 | 0.513 | 0.53 | On | 3.1 | ALW005526A
QC_UFF_320 | KAOLIN | WHITE-MICA | 0.087 | 894.4 | 0.243 | 1.004 | NULL | NULL | NULL | NULL | NULL | NULL | 5YR 4/4 | 23.323 | 0.514 | 0.534 | On | 3.1 | ALW005526A
QC_UFF_320 | KAOLIN | WHITE-MICA | 0.091 | 898.2 | 0.228 | 1.003 | NULL | NULL | NULL | NULL | NULL | NULL | 5YR 4/4 | 23.621 | 0.519 | 0.518 | On | 3.1 | ALW005527
QC_UFF_320 | KAOLIN | WHITE-MICA | 0.085 | 894.8 | 0.23 | 1.005 | NULL | NULL | NULL | NULL | NULL | NULL | 5YR 4/4 | 23.55 | 0.52 | 0.53 | On | 3.1 | ALW005527
QC_UFF_320 | KAOLIN | NULL | 0.09 | 895.6 | 0.24 | 1.001 | NULL | NULL | NULL | NULL | NULL | NULL | 5YR 4/4 | 23.425 | 0.519 | 0.554 | On | 3.1 | ALW005527
QC_UFF_320 | KAOLIN | WHITE-MICA | 0.093 | 896.2 | 0.238 | 1.005 | NULL | NULL | NULL | NULL | NULL | NULL | 5YR 4/4 | 23.456 | 0.517 | 0.505 | On | 3.1 | ALW005527A
QC_UFF_320 | KAOLIN | WHITE-MICA | 0.096 | 897.7 | 0.234 | 1.005 | NULL | NULL | NULL | NULL | NULL | NULL | 5YR 4/4 | 23.731 | 0.523 | 0.495 | On | 3.1 | ALW005527B
QC_UFF_320 | KAOLIN | WHITE-MICA | 0.092 | 895.3 | 0.244 | 1.008 | NULL | NULL | NULL | NULL | NULL | NULL | 5YR 4/4 | 23.429 | 0.516 | 0.529 | On | 3.1 | ALW005527B
QC_UFF_320 | KAOLIN | WHITE-MICA | 0.088 | 895.3 | 0.232 | 1.01 | NULL | NULL | NULL | NULL | NULL | NULL | 5YR 4/4 | 23.444 | 0.515 | 0.558 | On | 3.1 | ALW005527B
QC_UFF_320 | KAOLIN | WHITE-MICA | 0.089 | 896.3 | 0.243 | 1.007 | NULL | NULL | NULL | NULL | NULL | NULL | 5YR 5/4 | 22.721 | 0.488 | 0.589 | On | 3.1 | ALW005527C
QC_UFF_320 | KAOLIN | WHITE-MICA | 0.088 | 897.4 | 0.222 | 1.006 | NULL | NULL | NULL | NULL | NULL | NULL | 5YR 4/4 | 23.189 | 0.51 | 0.507 | On | 3.1 | ALW005527C
QC_UFF_320 | KAOLIN | WHITE-MICA | 0.094 | 896.5 | 0.24 | 1.009 | NULL | NULL | NULL | NULL | NULL | NULL | 5YR 4/4 | 22.902 | 0.502 | 0.526 | On | 3.1 | ALW005527C
QC_UFF_320 | KAOLIN | WHITE-MICA | 0.086 | 895.7 | 0.227 | 1.004 | NULL | NULL | NULL | NULL | NULL | NULL | 5YR 4/4 | 23.801 | 0.523 | 0.557 | On | 3.1 | ALW005527C
QC_UFF_320 | KAOLIN | WHITE-MICA | 0.081 | 892.7 | 0.226 | 1.003 | NULL | NULL | NULL | NULL | NULL | NULL | 5YR 4/4 | 23.273 | 0.512 | 0.576 | On | 3.1 | ALW005540
QC_UFF_320 | KAOLIN | WHITE-MICA | 0.083 | 895 | 0.228 | 1.007 | NULL | NULL | NULL | NULL | NULL | NULL | 5YR 5/4 | 22.681 | 0.494 | 0.593 | On | 3.1 | ALW005540
QC_UFF_320 | KAOLIN | WHITE-MICA | 0.097 | 897.3 | 0.236 | 1.008 | NULL | NULL | NULL | NULL | NULL | NULL | 5YR 4/4 | 23.68 | 0.524 | 0.489 | On | 3.1 | ALW005553
QC_UFF_320 | KAOLIN | WHITE-MICA | 0.092 | 896.8 | 0.227 | 1.008 | NULL | NULL | NULL | NULL | NULL | NULL | 5YR 4/4 | 23.786 | 0.524 | 0.527 | On | 3.1 | ALW005553
QC_UFF_320 | KAOLIN | WHITE-MICA | 0.087 | 895.1 | 0.229 | 1.007 | NULL | NULL | NULL | NULL | NULL | NULL | 5YR 5/4 | 23.353 | 0.514 | 0.587 | On | 3.1 | ALW005553
QC_UFF_320 | KAOLIN | WHITE-MICA | 0.081 | 893.8 | 0.226 | 1.01 | NULL | NULL | NULL | NULL | NULL | NULL | 5YR 5/6 | 23.743 | 0.514 | 0.649 | On | 3.1 | ALW005556
QC_UFF_320_after_WTP-097 | KAOLIN | WHITE-MICA | 0.089 | 895.7 | 0.222 | 1.002 | NULL | NULL | NULL | NULL | NULL | NULL | 5YR 4/4 | 23.815 | 0.517 | 0.54 | On | 3.1 | ALW005556
QC_UFF_320 | KAOLIN | WHITE-MICA | 0.083 | 894.5 | 0.224 | 1.004 | NULL | NULL | NULL | NULL | NULL | NULL | 5YR 4/4 | 23.639 | 0.519 | 0.571 | On | 3.1 | ALW005556
QC_UFF_320 | KAOLIN | WHITE-MICA | 0.097 | 897.7 | 0.243 | 1.005 | NULL | NULL | NULL | NULL | NULL | NULL | 5YR 4/4 | 23.893 | 0.52 | 0.461 | On | 3.1 | ALW005556A
QC_UFF_320 | KAOLIN | WHITE-MICA | 0.094 | 896.3 | 0.241 | 1.006 | NULL | NULL | NULL | NULL | NULL | NULL | 5YR 4/4 | 23.675 | 0.516 | 0.494 | On | 3.1 | ALW005556A
QC_UFF_320 | KAOLIN | WHITE-MICA | 0.083 | 895.3 | 0.233 | 1.003 | NULL | NULL | NULL | NULL | NULL | NULL | 2.5YR 5/6 | 23.794 | 0.515 | 0.59 | On | 3.1 | ALW005556A
QC_UFF_320 | KAOLIN | WHITE-MICA | 0.096 | 898.7 | 0.226 | 1.004 | NULL | NULL | NULL | NULL | NULL | NULL | 5YR 4/4 | 23.739 | 0.522 | 0.48 | On | 3.1 | ALW005577
QC_UFF_320 | KAOLIN | WHITE-MICA | 0.092 | 896.6 | 0.238 | 1.009 | NULL | NULL | NULL | NULL | NULL | NULL | 5YR 4/4 | 23.787 | 0.517 | 0.528 | On | 3.1 | ALW005577
QC_UFF_320_after_192599 | KAOLIN | WHITE-MICA | 0.095 | 896.9 | 0.234 | 1.01 | NULL | NULL | NULL | NULL | NULL | NULL | 5YR 4/4 | 23.567 | 0.518 | 0.545 | On | 3.1 | ALW005577
QC_UFF_320 | KAOLIN | WHITE-MICA | 0.075 | 890.8 | 0.221 | 1.008 | NULL | NULL | NULL | NULL | NULL | NULL | 7.5YR 4/4 | 23.989 | 0.524 | 0.579 | On | 3.1 | ALW005604
QC_UFF_320 | KAOLIN | WHITE-MICA | 0.09 | 897.2 | 0.233 | 1.005 | NULL | NULL | NULL | NULL | NULL | NULL | 5YR 4/4 | 23.596 | 0.514 | 0.542 | On | 3.1 | ALW005604
QC_UFF_320 | KAOLIN | WHITE-MICA | 0.083 | 896.5 | 0.229 | 1.005 | NULL | NULL | NULL | NULL | NULL | NULL | 5YR 4/4 | 23.889 | 0.518 | 0.542 | On | 3.1 | ALW005604
QC_UFF_320 | KAOLIN | NULL | 0.085 | 896.1 | 0.226 | 1.005 | NULL | NULL | NULL | NULL | NULL | NULL | 5YR 4/4 | 23.814 | 0.515 | 0.555 | On | 3.1 | ALW005604
QC_UFF_320 | KAOLIN | WHITE-MICA | 0.084 | 897 | 0.208 | 1.013 | NULL | NULL | NULL | NULL | NULL | NULL | 5YR 4/4 | 24.406 | 0.528 | 0.554 | On | 3.1 | ALW005606
QC_UFF_320 | KAOLIN | WHITE-MICA | 0.076 | 897.3 | 0.199 | 1.011 | NULL | NULL | NULL | NULL | NULL | NULL | 5YR 5/6 | 24.361 | 0.519 | 0.65 | On | 3.1 | ALW005606
QC_UFF_320 | KAOLIN | WHITE-MICA | 0.094 | 896.2 | 0.225 | 1.008 | NULL | NULL | NULL | NULL | NULL | NULL | 5YR 4/4 | 23.583 | 0.527 | 0.535 | On | 3.1 | ALW005606
QC_UFF_320 | KAOLIN | WHITE-MICA | 0.087 | 896.7 | 0.232 | 1.012 | NULL | NULL | NULL | NULL | NULL | NULL | 5YR 4/4 | 24 | 0.523 | 0.542 | On | 3.1 | ALW005606
QC_UFF_320 | KAOLIN | WHITE-MICA | 0.077 | 896 | 0.238 | 1.009 | NULL | NULL | NULL | NULL | NULL | NULL | 5YR 5/4 | 24.633 | 0.516 | 0.586 | On | 3.1 | ALW005606
QC_UFF_320 | KAOLIN | WHITE-MICA | 0.072 | 896 | 0.19 | 1.003 | NULL | NULL | NULL | NULL | NULL | NULL | 5YR 5/6 | 24.755 | 0.534 | 0.608 | On | 3.1 | ALW005633
QC_UFF_320 | KAOLIN | NULL | 0.091 | 896.9 | 0.215 | 1.001 | NULL | NULL | NULL | NULL | NULL | NULL | 5YR 4/4 | 23.403 | 0.527 | 0.537 | On | 3.1 | ALW005633
QC_UFF_320 | KAOLIN | WHITE-MICA | 0.083 | 897.5 | 0.238 | 1.011 | NULL | NULL | NULL | NULL | NULL | NULL | 5YR 4/4 | 24.189 | 0.516 | 0.558 | On | 3.1 | ALW005633
QC_UFF_320 | KAOLIN | WHITE-MICA | 0.089 | 896 | 0.228 | 1.011 | NULL | NULL | NULL | NULL | NULL | NULL | 2.5YR 5/6 | 23.703 | 0.523 | 0.581 | On | 3.1 | ALW005633
QC_UFF_320 | KAOLIN | WHITE-MICA | 0.078 | 896.3 | 0.216 | 1.007 | NULL | NULL | NULL | NULL | NULL | NULL | 2.5YR 5/6 | 24.095 | 0.525 | 0.588 | On | 3.1 | ALW005633
QC_UFF_320 | KAOLIN | WHITE-MICA | 0.09 | 897.2 | 0.228 | 1.004 | NULL | NULL | NULL | NULL | NULL | NULL | 5YR 4/4 | 23.94 | 0.521 | 0.546 | On | 3.1 | ALW005652
QC_UFF_320 | KAOLIN | WHITE-MICA | 0.088 | 897.1 | 0.235 | 1.007 | NULL | NULL | NULL | NULL | NULL | NULL | 5YR 5/4 | 23.914 | 0.513 | 0.581 | On | 3.1 | ALW005652
QC_UFF_320 | KAOLIN | WHITE-MICA | 0.081 | 897.6 | 0.224 | 1.007 | NULL | NULL | NULL | NULL | NULL | NULL | 2.5YR 5/6 | 23.972 | 0.516 | 0.606 | On | 3.1 | ALW005652
QC_UFF_320 | KAOLIN | WHITE-MICA | 0.078 | 896.1 | 0.23 | 1.005 | NULL | NULL | NULL | NULL | NULL | NULL | 5YR 5/6 | 24.295 | 0.514 | 0.611 | On | 3.1 | ALW005652
QC_UFF_320 | KAOLIN | WHITE-MICA | 0.078 | 893.5 | 0.236 | 1.014 | NULL | NULL | NULL | NULL | NULL | NULL | 5YR 5/6 | 24.323 | 0.55 | 0.641 | On | 3.1 | ALW005653
QC_UFF_320 | KAOLIN | WHITE-MICA | 0.095 | 897.3 | 0.239 | 1.009 | NULL | NULL | NULL | NULL | NULL | NULL | 5YR 4/4 | 23.512 | 0.515 | 0.554 | On | 3.1 | ALW005653
QC_UFF_320 | KAOLIN | WHITE-MICA | 0.093 | 895.3 | 0.334 | 1.02 | NULL | NULL | NULL | NULL | NULL | NULL | 2.5YR 5/6 | 23.571 | 0.537 | 0.581 | On | 3.1 | ALW005653A
QC_UFF_320 | KAOLIN | WHITE-MICA | 0.093 | 895.6 | 0.29 | 1.015 | NULL | NULL | NULL | NULL | NULL | NULL | 5YR 5/6 | 23.673 | 0.546 | 0.612 | On | 3.1 | ALW005653A
QC_UFF_320 | KAOLIN | WHITE-MICA | 0.093 | 897 | 0.233 | 1.008 | NULL | NULL | NULL | NULL | NULL | NULL | 5YR 4/4 | 23.718 | 0.52 | 0.533 | On | 3.1 | ALW005653A
QC_UFF_320 | KAOLIN | WHITE-MICA | 0.087 | 896.6 | 0.224 | 1.007 | NULL | NULL | NULL | NULL | NULL | NULL | 5YR 4/4 | 23.988 | 0.522 | 0.478 | On | 3.1 | ALW005658
QC_UFF_320 | KAOLIN | NULL | 0.083 | 894.6 | 0.224 | 1.006 | NULL | NULL | NULL | NULL | NULL | NULL | 5YR 4/4 | 23.722 | 0.522 | 0.563 | On | 3.1 | ALW005658
QC_UFF_320 | KAOLIN | WHITE-MICA | 0.077 | 894.4 | 0.211 | 1.011 | NULL | NULL | NULL | NULL | NULL | NULL | 5YR 4/4 | 24.042 | 0.518 | 0.529 | On | 3.1 | ALW005658A
QC_UFF_320 | KAOLIN | WHITE-MICA | 0.089 | 897.5 | 0.231 | 1.005 | NULL | NULL | NULL | NULL | NULL | NULL | 5YR 4/4 | 24.058 | 0.52 | 0.536 | On | 3.1 | ALW005658A
QC_UFF_320 | KAOLIN | WHITE-MICA | 0.075 | 893 | 0.211 | 1.005 | NULL | NULL | NULL | NULL | NULL | NULL | 5YR 4/4 | 23.547 | 0.527 | 0.537 | On | 3.1 | ALW005658A
QC_UFF_320 | KAOLIN | NULL | 0.087 | 894.5 | 0.228 | 1.006 | NULL | NULL | NULL | NULL | NULL | NULL | 5YR 4/4 | 23.435 | 0.508 | 0.564 | On | 3.1 | ALW005668
QC_UFF_320 | KAOLIN | WHITE-MICA | 0.08 | 893.9 | 0.22 | 1.008 | NULL | NULL | NULL | NULL | NULL | NULL | 5YR 5/4 | 23.766 | 0.51 | 0.582 | On | 3.1 | ALW005668
QC_UFF_320 | KAOLIN | WHITE-MICA | 0.076 | 896.6 | 0.213 | 1.004 | NULL | NULL | NULL | NULL | NULL | NULL | 2.5YR 5/6 | 23.794 | 0.519 | 0.593 | On | 3.1 | ALW005668
QC_UFF_320 | KAOLIN | WHITE-MICA | 0.082 | 895.4 | 0.216 | 1.009 | NULL | NULL | NULL | NULL | NULL | NULL | 5YR 4/4 | 23.653 | 0.517 | 0.556 | On | 3.1 | ALW005668A
QC_UFF_320 | KAOLIN | WHITE-MICA | 0.09 | 896.9 | 0.245 | 1.005 | NULL | NULL | NULL | NULL | NULL | NULL | 5YR 4/4 | 24.001 | 0.504 | 0.563 | On | 3.1 | ALW005668A
QC_UFF_320 | KAOLIN | WHITE-MICA | 0.084 | 895.6 | 0.229 | 1.007 | NULL | NULL | NULL | NULL | NULL | NULL | 5YR 4/4 | 23.682 | 0.515 | 0.579 | On | 3.1 | ALW005668A
QC_UFF_320 | KAOLIN | WHITE-MICA | 0.09 | 895.2 | 0.26 | 1.016 | NULL | NULL | NULL | NULL | NULL | NULL | 2.5YR 5/6 | 23.329 | 0.505 | 0.618 | On | 3.1 | ALW005678
QC_UFF_320 | KAOLIN | WHITE-MICA | 0.084 | 894.8 | 0.237 | 1.003 | NULL | NULL | NULL | NULL | NULL | NULL | 5YR 5/6 | 23.796 | 0.501 | 0.642 | On | 3.1 | ALW005678
QC_UFF_320 | KAOLIN | WHITE-MICA | 0.084 | 895.4 | 0.234 | 1.007 | NULL | NULL | NULL | NULL | NULL | NULL | 5YR 5/4 | 23.871 | 0.512 | 0.595 | On | 3.1 | ALW005678
QC_UFF_320 | KAOLIN | WHITE-MICA | 0.094 | 898 | 0.237 | 1.003 | NULL | NULL | NULL | NULL | NULL | NULL | 5YR 4/4 | 24.11 | 0.514 | 0.505 | On | 3.1 | ALW005682
QC_UFF_320 | KAOLIN | WHITE-MICA | 0.091 | 897.5 | 0.235 | 1.008 | NULL | NULL | NULL | NULL | NULL | NULL | 5YR 4/4 | 23.895 | 0.518 | 0.521 | On | 3.1 | ALW005682
QC_UFF_320 | KAOLIN | NULL | 0.081 | 896.1 | 0.222 | 1.004 | NULL | NULL | NULL | NULL | NULL | NULL | 5YR 4/4 | 23.958 | 0.523 | 0.522 | On | 3.1 | ALW005682
QC_UFF_320 | KAOLIN | WHITE-MICA | 0.086 | 894.4 | 0.215 | 1.007 | NULL | NULL | NULL | NULL | NULL | NULL | 5YR 4/4 | 23.395 | 0.526 | 0.526 | On | 3.1 | ALW005682
QC_UFF_320 | KAOLIN | NULL | 0.073 | 891.7 | 0.232 | 1.008 | NULL | NULL | NULL | NULL | NULL | NULL | 7.5YR 4/4 | 23.799 | 0.524 | 0.574 | On | 3.1 | ALW005691
QC_UFF_320 | KAOLIN | NULL | 0.079 | 895.5 | 0.206 | 1.009 | NULL | NULL | NULL | NULL | NULL | NULL | 5YR 4/4 | 23.929 | 0.518 | 0.56 | On | 3.1 | ALW005691
QC_UFF_320 | KAOLIN | WHITE-MICA | 0.079 | 896.6 | 0.218 | 1.009 | NULL | NULL | NULL | NULL | NULL | NULL | 5YR 4/4 | 24.324 | 0.522 | 0.569 | On | 3.1 | ALW005691
QC_UFF_320 | KAOLIN | WHITE-MICA | 0.079 | 894 | 0.223 | 1.006 | NULL | NULL | NULL | NULL | NULL | NULL | 5YR 4/4 | 23.983 | 0.512 | 0.575 | On | 3.1 | ALW005691
QC_UFF_320 | KAOLIN | WHITE-MICA | 0.082 | 897 | 0.211 | 1.009 | NULL | NULL | NULL | NULL | NULL | NULL | 5YR 4/4 | 24.125 | 0.516 | 0.575 | On | 3.1 | ALW005691
QC_UFF_320_after_WTP-195 | KAOLIN | WHITE-MICA | 0.085 | 895.4 | 0.228 | 1.006 | NULL | NULL | NULL | NULL | NULL | NULL | 5YR 5/4 | 23.784 | 0.512 | 0.59 | On | 3.1 | ALW005699
QC_UFF_320_after_DWS00980 | KAOLIN | WHITE-MICA | 0.084 | 896.8 | 0.226 | 1.007 | NULL | NULL | NULL | NULL | NULL | NULL | 5YR 5/4 | 24.017 | 0.516 | 0.596 | On | 3.1 | ALW005699
QC_UFF_320 | KAOLIN | WHITE-MICA | 0.092 | 897.3 | 0.251 | 0.998 | NULL | NULL | NULL | NULL | NULL | NULL | 5YR 4/4 | 24.031 | 0.517 | 0.545 | On | 3.1 | ALW005722
QC_UFF_320 | KAOLIN | WHITE-MICA | 0.079 | 894 | 0.234 | 0.999 | NULL | NULL | NULL | NULL | NULL | NULL | 5YR 4/4 | 24.115 | 0.51 | 0.557 | On | 3.1 | ALW005722
QC_UFF_320 | KAOLIN | WHITE-MICA | 0.085 | 897.5 | 0.244 | 1.001 | NULL | NULL | NULL | NULL | NULL | NULL | 5YR 4/4 | 24.812 | 0.526 | 0.468 | On | 3.1 | ALW005722
QC_UFF_320 | KAOLIN | WHITE-MICA | 0.077 | 895.5 | 0.237 | 1 | NULL | NULL | NULL | NULL | NULL | NULL | 2.5YR 5/6 | 24.196 | 0.519 | 0.594 | On | 3.1 | ALW005722A
QC_UFF_320 | KAOLIN | WHITE-MICA | 0.093 | 898.1 | 0.24 | 1.006 | NULL | NULL | NULL | NULL | NULL | NULL | 5YR 4/4 | 23.773 | 0.517 | 0.515 | On | 3.1 | ALW005722A
QC_UFF_320 | KAOLIN | WHITE-MICA | 0.079 | 893.2 | 0.222 | 1.007 | NULL | NULL | NULL | NULL | NULL | NULL | 2.5YR 5/6 | 23.617 | 0.516 | 0.613 | On | 3.1 | ALW005722A
QC_UFF_320 | KAOLIN | NULL | 0.087 | 896.6 | 0.236 | 1.008 | NULL | NULL | NULL | NULL | NULL | NULL | 5YR 4/4 | 23.609 | 0.508 | 0.56 | On | 3.1 | ALW005722B
QC_UFF_320 | KAOLIN | NULL | 0.078 | 895.2 | 0.222 | 1.007 | NULL | NULL | NULL | NULL | NULL | NULL | 5YR 4/4 | 23.809 | 0.511 | 0.565 | On | 3.1 | ALW005722B
QC_UFF_320_STD | KAOLIN | NULL | 0.081 | 895.2 | 0.219 | 1.01 | NULL | NULL | NULL | NULL | NULL | NULL | 5YR 5/4 | 23.585 | 0.515 | 0.591 | On | 3.1 | ALW005722B
QC_UFF_320 | KAOLIN | WHITE-MICA | 0.091 | 896 | 0.242 | 1.009 | NULL | NULL | NULL | NULL | NULL | NULL | 5YR 4/4 | 23.71 | 0.51 | 0.535 | On | 3.1 | ALW005722C
QC_UFF_320 | KAOLIN | WHITE-MICA | 0.082 | 895.6 | 0.223 | 1.01 | NULL | NULL | NULL | NULL | NULL | NULL | 5YR 4/4 | 23.771 | 0.517 | 0.549 | On | 3.1 | ALW005722C
QC_UFF_320 | KAOLIN | NULL | 0.083 | 895.9 | 0.234 | 1.009 | NULL | NULL | NULL | NULL | NULL | NULL | 5YR 4/4 | 23.984 | 0.51 | 0.551 | On | 3.1 | ALW005722C
QC_UFF_320 | KAOLIN | NULL | 0.075 | 891.6 | 0.231 | 1.004 | NULL | NULL | NULL | NULL | NULL | NULL | 5YR 5/6 | 23.65 | 0.502 | 0.667 | On | 3.1 | ALW005774
QC_UFF_320 | KAOLIN | WHITE-MICA | 0.088 | 895.8 | 0.228 | 1.004 | NULL | NULL | NULL | NULL | NULL | NULL | 5YR 4/4 | 23.257 | 0.514 | 0.576 | On | 3.1 | ALW005774
QC_UFF_320 | KAOLIN | WHITE-MICA | 0.079 | 896.4 | 0.316 | 1.019 | NULL | NULL | NULL | NULL | NULL | NULL | 7.5YR 4/4 | 24.706 | 0.502 | 0.563 | On | 3.1 | ALW005953
QC_UFF_320_before_192501 | KAOLIN | WHITE-MICA | 0.083 | 893.8 | 0.315 | 1.022 | NULL | NULL | NULL | NULL | NULL | NULL | 7.5YR 5/4 | 24.736 | 0.515 | 0.58 | On | 3.1 | ALW005953
QC_UFF_320 | KAOLIN | WHITE-MICA | 0.089 | 896.7 | 0.245 | 1.008 | NULL | NULL | NULL | NULL | NULL | NULL | 5YR 4/4 | 23.82 | 0.502 | 0.567 | On | 3.1 | ALW005953
QC_UFF_320 | KAOLIN | WHITE-MICA | 0.079 | 895 | 0.237 | 1 | NULL | NULL | NULL | NULL | NULL | NULL | 5YR 4/4 | 23.992 | 0.507 | 0.565 | On | 3.1 | ALW005953A
QC_UFF_320 | KAOLIN | WHITE-MICA | 0.083 | 897.2 | 0.231 | 1.007 | NULL | NULL | NULL | NULL | NULL | NULL | 5YR 4/4 | 24.282 | 0.51 | 0.532 | On | 3.1 | ALW005953A
QC_UFF_320 | KAOLIN | NULL | 0.079 | 895.3 | 0.232 | 1.007 | NULL | NULL | NULL | NULL | NULL | NULL | 5YR 5/4 | 23.864 | 0.511 | 0.59 | On | 3.1 | ALW005953A
QC_UFF_320 | KAOLIN | WHITE-MICA | 0.1 | 899.3 | 0.23 | 1.006 | NULL | NULL | NULL | NULL | NULL | NULL | 5YR 4/4 | 23.928 | 0.516 | 0.469 | On | 3.1 | ALW005953B
QC_UFF_320 | KAOLIN | WHITE-MICA | 0.092 | 895.6 | 0.236 | 1.009 | NULL | NULL | NULL | NULL | NULL | NULL | 5YR 4/4 | 23.759 | 0.515 | 0.534 | On | 3.1 | ALW005953B
QC_UFF_320 | KAOLIN | WHITE-MICA | 0.091 | 897.8 | 0.237 | 1.007 | NULL | NULL | NULL | NULL | NULL | NULL | 5YR 4/4 | 23.872 | 0.508 | 0.541 | On | 3.1 | ALW005953B
QC_UFF_320 | KAOLIN | NULL | 0.08 | 894.3 | 0.236 | 1.003 | NULL | NULL | NULL | NULL | NULL | NULL | 5YR 5/4 | 23.659 | 0.497 | 0.613 | On | 3.1 | ALW005957
QC_UFF_320 | KAOLIN | WHITE-MICA | 0.083 | 895.4 | 0.227 | 1.006 | NULL | NULL | NULL | NULL | NULL | NULL | 5YR 5/4 | 23.776 | 0.503 | 0.587 | On | 3.1 | ALW005957
QC_UFF_320 | KAOLIN | WHITE-MICA | 0.081 | 893.9 | 0.246 | 1.008 | NULL | NULL | NULL | NULL | NULL | NULL | 5YR 5/4 | 23.757 | 0.501 | 0.607 | On | 3.1 | ALW005957
QC_UFF_320 | KAOLIN | NULL | 0.085 | 897.4 | 0.237 | 1.008 | NULL | NULL | NULL | NULL | NULL | NULL | 2.5YR 5/6 | 23.833 | 0.503 | 0.617 | On | 3.1 | ALW005957
QC_UFF_320_STD | KAOLIN | WHITE-MICA | 0.088 | 896.7 | 0.223 | 1.006 | NULL | NULL | NULL | NULL | NULL | NULL | 5YR 4/4 | 23.98 | 0.51 | 0.526 | On | 3.1 | ALW005957A
QC_UFF_320 | KAOLIN | NULL | 0.084 | 895.6 | 0.238 | 1.003 | NULL | NULL | NULL | NULL | NULL | NULL | 5YR 4/4 | 23.919 | 0.509 | 0.555 | On | 3.1 | ALW005957A
QC_UFF_320 | KAOLIN | WHITE-MICA | 0.082 | 893.8 | 0.236 | 1.009 | NULL | NULL | NULL | NULL | NULL | NULL | 5YR 5/4 | 23.687 | 0.504 | 0.606 | On | 3.1 | ALW005957A
QC_UFF_320 | KAOLIN | WHITE-MICA | 0.083 | 894.9 | 0.234 | 1.007 | NULL | NULL | NULL | NULL | NULL | NULL | 2.5YR 5/6 | 24.037 | 0.511 | 0.608 | On | 3.1 | ALW005957A
QC_UFF_320 | KAOLIN | WHITE-MICA | 0.072 | 893.9 | 0.23 | 1.011 | NULL | NULL | NULL | NULL | NULL | NULL | 5YR 5/6 | 24.241 | 0.504 | 0.651 | On | 3.1 | ALW005957B
QC_UFF_320 | KAOLIN | WHITE-MICA | 0.08 | 896.4 | 0.231 | 1.006 | NULL | NULL | NULL | NULL | NULL | NULL | 7.5YR 4/4 | 24.324 | 0.51 | 0.559 | On | 3.1 | ALW005957B
QC_UFF_320 | KAOLIN | WHITE-MICA | 0.077 | 896.1 | 0.23 | 1.005 | NULL | NULL | NULL | NULL | NULL | NULL | 7.5YR 5/4 | 24.47 | 0.513 | 0.576 | On | 3.1 | ALW005957B
QC_UFF_320 | KAOLIN | WHITE-MICA | 0.079 | 895.9 | 0.224 | 1.01 | NULL | NULL | NULL | NULL | NULL | NULL | 7.5YR 5/4 | 24.275 | 0.518 | 0.596 | On | 3.1 | ALW005957B
QC_UFF_320 | KAOLIN | WHITE-MICA | 0.079 | 896.2 | 0.223 | 1.007 | NULL | NULL | NULL | NULL | NULL | NULL | 7.5YR 5/4 | 24.228 | 0.512 | 0.577 | On | 3.1 | ALW005957C
QC_UFF_320 | KAOLIN | WHITE-MICA | 0.09 | 896.8 | 0.237 | 1.002 | NULL | NULL | NULL | NULL | NULL | NULL | 5YR 4/4 | 23.898 | 0.509 | 0.517 | On | 3.1 | ALW005957D
QC_UFF_320 | KAOLIN | WHITE-MICA | 0.082 | 895 | 0.24 | 1.003 | NULL | NULL | NULL | NULL | NULL | NULL | 5YR 4/4 | 23.901 | 0.509 | 0.575 | On | 3.1 | ALW005957D
QC_UFF_320 | KAOLIN | WHITE-MICA | 0.088 | 896.2 | 0.241 | 1.009 | NULL | NULL | NULL | NULL | NULL | NULL | 5YR 4/4 | 23.964 | 0.508 | 0.563 | On | 3.1 | ALW005966
QC_UFF_320 | KAOLIN | WHITE-MICA | 0.078 | 896.3 | 0.228 | 1.004 | NULL | NULL | NULL | NULL | NULL | NULL | 7.5YR 4/4 | 24.45 | 0.509 | 0.564 | On | 3.1 | ALW005966
QC_UFF_320 | KAOLIN | WHITE-MICA | 0.081 | 896.8 | 0.24 | 1.01 | NULL | NULL | NULL | NULL | NULL | NULL | 5YR 4/4 | 24.342 | 0.517 | 0.57 | On | 3.1 | ALW005966
QC_UFF_320 | KAOLIN | WHITE-MICA | 0.091 | 896.7 | 0.225 | 1.007 | NULL | NULL | NULL | NULL | NULL | NULL | 5YR 4/4 | 23.95 | 0.521 | 0.495 | On | 3.1 | ALW005966A
QC_UFF_320 | KAOLIN | WHITE-MICA | 0.085 | 895.7 | 0.245 | 1.008 | NULL | NULL | NULL | NULL | NULL | NULL | 5YR 4/4 | 23.861 | 0.512 | 0.56 | On | 3.1 | ALW005966A
QC_UFF_320 | KAOLIN | WHITE-MICA | 0.08 | 895.5 | 0.234 | 1.012 | NULL | NULL | NULL | NULL | NULL | NULL | 7.5YR 5/4 | 24.246 | 0.511 | 0.587 | On | 3.1 | ALW005966A
QC_UFF_320 | KAOLIN | WHITE-MICA | 0.074 | 893.7 | 0.22 | 1.007 | NULL | NULL | NULL | NULL | NULL | NULL | 2.5YR 5/6 | 23.954 | 0.522 | 0.583 | On | 3.1 | ALW005970
QC_UFF_320_after_DWS00831 | KAOLIN | NULL | 0.077 | 894.7 | 0.22 | 1.007 | NULL | NULL | NULL | NULL | NULL | NULL | 2.5YR 5/6 | 23.939 | 0.522 | 0.584 | On | 3.1 | ALW005970
QC_UFF_320 | KAOLIN | WHITE-MICA | 0.077 | 894.7 | 0.217 | 1.004 | NULL | NULL | NULL | NULL | NULL | NULL | 2.5YR 5/6 | 24.025 | 0.524 | 0.59 | On | 3.1 | ALW005970
QC_UFF_320 | KAOLIN | WHITE-MICA | 0.091 | 896.1 | 0.251 | 1.012 | NULL | NULL | NULL | NULL | NULL | NULL | 5YR 4/4 | 23.797 | 0.502 | 0.571 | On | 3.1 | ALW005986
QC_UFF_320 | KAOLIN | WHITE-MICA | 0.085 | 894.6 | 0.236 | 1.005 | NULL | NULL | NULL | NULL | NULL | NULL | 5YR 5/4 | 23.779 | 0.506 | 0.586 | On | 3.1 | ALW005986
QC_UFF_320 | KAOLIN | WHITE-MICA | 0.085 | 895.6 | 0.233 | 1.005 | NULL | NULL | NULL | NULL | NULL | NULL | 5YR 4/4 | 23.924 | 0.512 | 0.553 | On | 3.1 | ALW005999
QC_UFF_320 | KAOLIN | WHITE-MICA | 0.087 | 895.9 | 0.22 | 1.004 | NULL | NULL | NULL | NULL | NULL | NULL | 5YR 4/4 | 23.412 | 0.509 | 0.558 | On | 3.1 | ALW005999
QC_UFF_320 | KAOLIN | WHITE-MICA | 0.086 | 894.4 | 0.236 | 1.005 | NULL | NULL | NULL | NULL | NULL | NULL | 5YR 4/4 | 23.852 | 0.513 | 0.563 | On | 3.1 | ALW006013
QC_UFF_320 | KAOLIN | WHITE-MICA | 0.085 | 894.7 | 0.24 | 1.011 | NULL | NULL | NULL | NULL | NULL | NULL | 5YR 4/4 | 23.774 | 0.513 | 0.568 | On | 3.1 | ALW006013
QC_UFF_320 | KAOLIN | WHITE-MICA | 0.085 | 894.9 | 0.243 | 1.009 | NULL | NULL | NULL | NULL | NULL | NULL | 7.5YR 5/4 | 23.931 | 0.514 | 0.58 | On | 3.1 | ALW006013
QC_UFF_320 | KAOLIN | WHITE-MICA | 0.086 | 894 | 0.221 | 1.008 | NULL | NULL | NULL | NULL | NULL | NULL | 5YR 4/4 | 23.586 | 0.517 | 0.561 | On | 3.1 | ALW006013A
QC_UFF_320 | KAOLIN | WHITE-MICA | 0.085 | 896.1 | 0.235 | 1.004 | NULL | NULL | NULL | NULL | NULL | NULL | 5YR 4/4 | 23.894 | 0.512 | 0.563 | On | 3.1 | ALW006013A
QC_UFF_320 | KAOLIN | NULL | 0.082 | 895 | 0.248 | 1.005 | NULL | NULL | NULL | NULL | NULL | NULL | 5YR 5/4 | 23.696 | 0.509 | 0.596 | On | 3.1 | ALW006013A
QC_UFF_320 | KAOLIN | NULL | 0.078 | 892.2 | 0.22 | 1.004 | NULL | NULL | NULL | NULL | NULL | NULL | 5YR 5/6 | 24.211 | 0.504 | 0.649 | On | 3.1 | ALW006013B
QC_UFF_320 | KAOLIN | WHITE-MICA | 0.085 | 894.9 | 0.216 | 1.004 | NULL | NULL | NULL | NULL | NULL | NULL | 5YR 4/4 | 23.676 | 0.521 | 0.565 | On | 3.1 | ALW006013B
QC_UFF_320 | KAOLIN | WHITE-MICA | 0.082 | 894.1 | 0.238 | 1.007 | NULL | NULL | NULL | NULL | NULL | NULL | 5YR 5/4 | 23.851 | 0.509 | 0.597 | On | 3.1 | ALW006013B
QC_UFF_320 | KAOLIN | WHITE-MICA | 0.077 | 895 | 0.214 | 1.004 | NULL | NULL | NULL | NULL | NULL | NULL | 7.5YR 4/4 | 24.211 | 0.514 | 0.556 | On | 3.1 | ALW006027
QC_UFF_320 | KAOLIN | WHITE-MICA | 0.085 | 895.2 | 0.25 | 1.01 | NULL | NULL | NULL | NULL | NULL | NULL | 5YR 4/4 | 23.799 | 0.516 | 0.561 | On | 3.1 | ALW006027
QC_UFF_320 | KAOLIN | WHITE-MICA | 0.08 | 894.1 | 0.231 | 1.011 | NULL | NULL | NULL | NULL | NULL | NULL | 7.5YR 5/4 | 23.974 | 0.516 | 0.58 | On | 3.1 | ALW006027
QC_UFF_320_after_WTP-048 | KAOLIN | WHITE-MICA | 0.086 | 896.2 | 0.223 | 1.008 | NULL | NULL | NULL | NULL | NULL | NULL | 5YR 4/4 | 23.867 | 0.517 | 0.547 | On | 3.1 | ALW006027A
QC_UFF_320 | KAOLIN | WHITE-MICA | 0.085 | 894.1 | 0.234 | 1.007 | NULL | NULL | NULL | NULL | NULL | NULL | 5YR 4/4 | 23.629 | 0.508 | 0.57 | On | 3.1 | ALW006027A
QC_UFF_320 | KAOLIN | WHITE-MICA | 0.078 | 894 | 0.228 | 1.007 | NULL | NULL | NULL | NULL | NULL | NULL | 2.5YR 5/6 | 23.927 | 0.515 | 0.607 | On | 3.1 | ALW006027A
QC_UFF_320 | KAOLIN | WHITE-MICA | 0.07 | 895.1 | 0.202 | 1.004 | NULL | NULL | NULL | NULL | NULL | NULL | 2.5YR 5/6 | 24.078 | 0.527 | 0.591 | On | 3.1 | ALW006027B
QC_UFF_320 | KAOLIN | NULL | 0.084 | 896.4 | 0.22 | 1.006 | NULL | NULL | NULL | NULL | NULL | NULL | 5YR 4/4 | 24.128 | 0.522 | 0.546 | On | 3.1 | ALW006027B
QC_UFF_320 | KAOLIN | WHITE-MICA | 0.087 | 895.9 | 0.239 | 1.007 | NULL | NULL | NULL | NULL | NULL | NULL | 5YR 5/4 | 23.926 | 0.507 | 0.577 | On | 3.1 | ALW006027B
QC_UFF_320 | KAOLIN | WHITE-MICA | 0.089 | 897.6 | 0.244 | 1.008 | NULL | NULL | NULL | NULL | NULL | NULL | 5YR 4/4 | 24.204 | 0.514 | 0.519 | On | 3.1 | ALW006027C
QC_UFF_320 | KAOLIN | WHITE-MICA | 0.073 | 895.7 | 0.219 | 1.009 | NULL | NULL | NULL | NULL | NULL | NULL | 7.5YR 5/4 | 24.407 | 0.516 | 0.58 | On | 3.1 | ALW006027C
QC_UFF_320_after_192800 | KAOLIN | WHITE-MICA | 0.088 | 896.8 | 0.23 | 1.006 | NULL | NULL | NULL | NULL | NULL | NULL | 5YR 4/4 | 23.848 | 0.513 | 0.531 | On | 3.1 | ALW006028
QC_UFF_320 | KAOLIN | WHITE-MICA | 0.077 | 894.2 | 0.233 | 1.01 | NULL | NULL | NULL | NULL | NULL | NULL | 5YR 4/4 | 24.349 | 0.52 | 0.543 | On | 3.1 | ALW006028
QC_UFF_320 | KAOLIN | WHITE-MICA | 0.082 | 895.8 | 0.224 | 1.007 | NULL | NULL | NULL | NULL | NULL | NULL | 5YR 4/4 | 24.299 | 0.518 | 0.544 | On | 3.1 | ALW006028
QC_UFF_320 | KAOLIN | WHITE-MICA | 0.087 | 895.9 | 0.241 | 1.007 | NULL | NULL | NULL | NULL | NULL | NULL | 5YR 4/4 | 24.107 | 0.508 | 0.559 | On | 3.1 | ALW006028
QC_UFF_320 | KAOLIN | WHITE-MICA | 0.088 | 896.5 | 0.246 | 1.006 | NULL | NULL | NULL | NULL | NULL | NULL | 5YR 4/4 | 24.042 | 0.509 | 0.566 | On | 3.1 | ALW006028
QC_UFF_320 | KAOLIN | WHITE-MICA | 0.077 | 894 | 0.203 | 1.004 | NULL | NULL | NULL | NULL | NULL | NULL | 5YR 4/4 | 23.889 | 0.532 | 0.57 | On | 3.1 | ALW006028A
QC_UFF_320_after_192700 | KAOLIN | NULL | 0.088 | 896 | 0.23 | 1.004 | NULL | NULL | NULL | NULL | NULL | NULL | 5YR 4/4 | 23.815 | 0.509 | 0.536 | On | 3.1 | ALW006028A
QC_UFF_320 | KAOLIN | WHITE-MICA | 0.084 | 895.3 | 0.242 | 1.008 | NULL | NULL | NULL | NULL | NULL | NULL | 5YR 4/4 | 24.24 | 0.518 | 0.547 | On | 3.1 | ALW006028A
QC_UFF_320 | KAOLIN | NULL | 0.084 | 897.7 | 0.234 | 1.01 | NULL | NULL | NULL | NULL | NULL | NULL | 7.5YR 4/4 | 24.423 | 0.515 | 0.565 | On | 3.1 | ALW006028A
QC_UFF_320 | KAOLIN | WHITE-MICA | 0.089 | 895.3 | 0.251 | 1.007 | NULL | NULL | NULL | NULL | NULL | NULL | 5YR 5/4 | 23.981 | 0.51 | 0.589 | On | 3.1 | ALW006028A
QC_UFF_320 | KAOLIN | NULL | 0.069 | 893 | 0.195 | 1.003 | NULL | NULL | NULL | NULL | NULL | NULL | 7.5YR 5/4 | 24.269 | 0.513 | 0.595 | On | 3.1 | ALW006028B
QC_UFF_320 | KAOLIN | NULL | 0.081 | 893.9 | 0.225 | 1.013 | NULL | NULL | NULL | NULL | NULL | NULL | 5YR 4/4 | 23.83 | 0.528 | 0.463 | On | 3.1 | ALW006028B
QC_UFF_320_after_CYS1408F | KAOLIN | WHITE-MICA | 0.087 | 898 | 0.238 | 1.006 | NULL | NULL | NULL | NULL | NULL | NULL | 5YR 4/4 | 24.102 | 0.517 | 0.524 | On | 3.1 | ALW006028B
QC_UFF_320_before_DWS00676 | KAOLIN | WHITE-MICA | 0.087 | 895.3 | 0.243 | 1.01 | NULL | NULL | NULL | NULL | NULL | NULL | 5YR 4/4 | 24.013 | 0.508 | 0.566 | On | 3.1 | ALW006028B
QC_UFF_320 | KAOLIN | WHITE-MICA | 0.079 | 895 | 0.226 | 1.012 | NULL | NULL | NULL | NULL | NULL | NULL | 5YR 4/4 | 24.027 | 0.517 | 0.572 | On | 3.1 | ALW006028B
QC_UFF_320 | KAOLIN | WHITE-MICA | 0.079 | 892.5 | 0.236 | 1.009 | NULL | NULL | NULL | NULL | NULL | NULL | 5YR 4/4 | 24.066 | 0.531 | 0.491 | On | 3.1 | ALW006028C
QC_UFF_320 | KAOLIN | WHITE-MICA | 0.086 | 895.2 | 0.232 | 1.006 | NULL | NULL | NULL | NULL | NULL | NULL | 5YR 4/4 | 24.097 | 0.515 | 0.553 | On | 3.1 | ALW006028C
QC_UFF_320 | KAOLIN | WHITE-MICA | 0.082 | 895.2 | 0.222 | 1.011 | NULL | NULL | NULL | NULL | NULL | NULL | 7.5YR 4/4 | 24.156 | 0.511 | 0.56 | On | 3.1 | ALW006028C
QC_UFF_320 | KAOLIN | WHITE-MICA | 0.083 | 894.3 | 0.229 | 1.007 | NULL | NULL | NULL | NULL | NULL | NULL | 5YR 4/4 | 24.163 | 0.51 | 0.566 | On | 3.1 | ALW006028C
QC_UFF_320 | KAOLIN | WHITE-MICA | 0.083 | 894.4 | 0.236 | 1.005 | NULL | NULL | NULL | NULL | NULL | NULL | 5YR 5/4 | 23.927 | 0.507 | 0.606 | On | 3.1 | ALW006028C
QC_UFF_320_STD | KAOLIN | WHITE-MICA | 0.091 | 896.7 | 0.248 | 1.011 | NULL | NULL | NULL | NULL | NULL | NULL | 5YR 4/4 | 24.034 | 0.513 | 0.552 | On | 3.1 | ALW006028D
QC_UFF_320 | KAOLIN | NULL | 0.073 | 895 | 0.214 | 1.009 | NULL | NULL | NULL | NULL | NULL | NULL | 7.5YR 4/4 | 24.511 | 0.52 | 0.575 | On | 3.1 | ALW006028D
QC_UFF_320 | KAOLIN | WHITE-MICA | 0.082 | 894.4 | 0.223 | 1.006 | NULL | NULL | NULL | NULL | NULL | NULL | 5YR 4/4 | 23.808 | 0.517 | 0.577 | On | 3.1 | ALW006028D
QC_UFF_320 | KAOLIN | NULL | 0.08 | 893.8 | 0.242 | 1.01 | NULL | NULL | NULL | NULL | NULL | NULL | 7.5YR 5/4 | 24.269 | 0.513 | 0.578 | On | 3.1 | ALW006028D
QC_UFF_320 | KAOLIN | WHITE-MICA | 0.08 | 893.3 | 0.239 | 1.011 | NULL | NULL | NULL | NULL | NULL | NULL | 5YR 5/4 | 23.931 | 0.51 | 0.594 | On | 3.1 | ALW006028D
QC_UFF_320 | KAOLIN | WHITE-MICA | 0.085 | 896.7 | 0.224 | 1.004 | NULL | NULL | NULL | NULL | NULL | NULL | 5YR 4/4 | 24.396 | 0.517 | 0.534 | On | 3.1 | ALW006032
QC_UFF_320_after_FUP-048 | KAOLIN | WHITE-MICA | 0.089 | 895.7 | 0.234 | 1.007 | NULL | NULL | NULL | NULL | NULL | NULL | 5YR 4/4 | 23.863 | 0.521 | 0.55 | On | 3.1 | ALW006032
QC_UFF_320 | KAOLIN | WHITE-MICA | 0.088 | 895.1 | 0.24 | 1.005 | NULL | NULL | NULL | NULL | NULL | NULL | 5YR 4/4 | 23.807 | 0.512 | 0.566 | On | 3.1 | ALW006032
QC_UFF_320 | KAOLIN | WHITE-MICA | 0.079 | 895.2 | 0.221 | 1.006 | NULL | NULL | NULL | NULL | NULL | NULL | 5YR 4/4 | 24.249 | 0.527 | 0.577 | On | 3.1 | ALW006032
QC_UFF_320 | KAOLIN | WHITE-MICA | 0.083 | 893.9 | 0.225 | 1.007 | NULL | NULL | NULL | NULL | NULL | NULL | 5YR 5/4 | 23.675 | 0.509 | 0.594 | On | 3.1 | ALW006032
QC_UFF_320 | KAOLIN | WHITE-MICA | 0.092 | 897.3 | 0.238 | 1.006 | NULL | NULL | NULL | NULL | NULL | NULL | 5YR 4/4 | 24.043 | 0.514 | 0.5 | On | 3.1 | ALW006033
QC_UFF_320 | KAOLIN | WHITE-MICA | 0.081 | 893.5 | 0.229 | 1.006 | NULL | NULL | NULL | NULL | NULL | NULL | 2.5YR 5/6 | 23.695 | 0.51 | 0.611 | On | 3.1 | ALW006033
QC_UFF_320 | KAOLIN | WHITE-MICA | 0.077 | 893.4 | 0.216 | 1.008 | NULL | NULL | NULL | NULL | NULL | NULL | 2.5YR 5/6 | 23.864 | 0.509 | 0.618 | On | 3.1 | ALW006033
QC_UFF_320 | KAOLIN | WHITE-MICA | 0.089 | 896.8 | 0.24 | 1.006 | NULL | NULL | NULL | NULL | NULL | NULL | 5YR 4/4 | 24.57 | 0.517 | 0.486 | On | 3.1 | ALW006033A
QC_UFF_320 | KAOLIN | WHITE-MICA | 0.084 | 894.7 | 0.226 | 1.008 | NULL | NULL | NULL | NULL | NULL | NULL | 5YR 4/4 | 23.894 | 0.512 | 0.564 | On | 3.1 | ALW006033A
QC_UFF_320_after_ICS00468.sed | KAOLIN | WHITE-MICA | 0.077 | 894.3 | 0.232 | 1.004 | NULL | NULL | NULL | NULL | NULL | NULL | 7.5YR 5/4 | 24.374 | 0.509 | 0.592 | On | 3.1 | ALW006033A
QC_UFF_320 | KAOLIN | WHITE-MICA | 0.085 | 895.4 | 0.236 | 1.007 | NULL | NULL | NULL | NULL | NULL | NULL | 5YR 4/4 | 23.674 | 0.512 | 0.557 | On | 3.1 | ALW006035
QC_UFF_320 | KAOLIN | WHITE-MICA | 0.083 | 897 | 0.242 | 1.007 | NULL | NULL | NULL | NULL | NULL | NULL | 5YR 5/4 | 23.942 | 0.511 | 0.578 | On | 3.1 | ALW006035
QC_UFF_320_before_FUP-001 | KAOLIN | WHITE-MICA | 0.079 | 893.7 | 0.226 | 1.006 | NULL | NULL | NULL | NULL | NULL | NULL | 2.5YR 5/6 | 23.844 | 0.507 | 0.629 | On | 3.1 | ALW006035
QC_UFF_320 | KAOLIN | WHITE-MICA | 0.083 | 897.5 | 0.224 | 1.012 | NULL | NULL | NULL | NULL | NULL | NULL | 5YR 4/4 | 24.174 | 0.525 | 0.52 | On | 3.1 | ALW006035A
QC_UFF_320 | KAOLIN | WHITE-MICA | 0.082 | 896.4 | 0.22 | 1.008 | NULL | NULL | NULL | NULL | NULL | NULL | 5YR 4/4 | 24.207 | 0.516 | 0.549 | On | 3.1 | ALW006035A
QC_UFF_320 | KAOLIN | NULL | 0.076 | 895.9 | 0.219 | 1.008 | NULL | NULL | NULL | NULL | NULL | NULL | 5YR 5/4 | 24.34 | 0.521 | 0.584 | On | 3.1 | ALW006035A
QC_UFF_320 | KAOLIN | NULL | 0.091 | 895.8 | 0.242 | 1.002 | NULL | NULL | NULL | NULL | NULL | NULL | 5YR 4/4 | 23.81 | 0.508 | 0.541 | On | 3.1 | ALW006035B
QC_UFF_320 | KAOLIN | WHITE-MICA | 0.09 | 896.8 | 0.231 | 1.002 | NULL | NULL | NULL | NULL | NULL | NULL | 5YR 4/4 | 23.834 | 0.51 | 0.548 | On | 3.1 | ALW006035B
QC_UFF_320 | KAOLIN | WHITE-MICA | 0.08 | 895.9 | 0.237 | 1.007 | NULL | NULL | NULL | NULL | NULL | NULL | 7.5YR 4/4 | 24.331 | 0.517 | 0.574 | On | 3.1 | ALW006035B
QC_UFF_320_STD | KAOLIN | WHITE-MICA | 0.087 | 896.2 | 0.239 | 1.007 | NULL | NULL | NULL | NULL | NULL | NULL | 5YR 4/4 | 24.08 | 0.517 | 0.532 | On | 3.1 | ALW006035C
QC_UFF_320 | KAOLIN | WHITE-MICA | 0.083 | 894.3 | 0.221 | 1.004 | NULL | NULL | NULL | NULL | NULL | NULL | 5YR 4/4 | 23.907 | 0.513 | 0.568 | On | 3.1 | ALW006035C
QC_UFF_320 | KAOLIN | WHITE-MICA | 0.079 | 894 | 0.227 | 1.007 | NULL | NULL | NULL | NULL | NULL | NULL | 5YR 5/4 | 24.137 | 0.517 | 0.585 | On | 3.1 | ALW006035C
QC_UFF_320 | KAOLIN | WHITE-MICA | 0.084 | 895 | 0.233 | 1.003 | NULL | NULL | NULL | NULL | NULL | NULL | 5YR 4/4 | 24.048 | 0.516 | 0.554 | On | 3.1 | ALW006035D
QC_UFF_320_after_FUP-146 | KAOLIN | WHITE-MICA | 0.075 | 894.8 | 0.221 | 1.013 | NULL | NULL | NULL | NULL | NULL | NULL | 2.5YR 5/6 | 24.251 | 0.521 | 0.584 | On | 3.1 | ALW006035D
QC_UFF_320 | KAOLIN | WHITE-MICA | 0.088 | 899.2 | 0.251 | 1.013 | NULL | NULL | NULL | NULL | NULL | NULL | 7.5YR 4/4 | 24.61 | 0.511 | 0.562 | On | 3.1 | ALW006035E
QC_UFF_320 | KAOLIN | NULL | 0.078 | 893.5 | 0.222 | 1.006 | NULL | NULL | NULL | NULL | NULL | NULL | 5YR 4/4 | 24.241 | 0.507 | 0.57 | On | 3.1 | ALW006035E
QC_UFF_320 | KAOLIN | WHITE-MICA | 0.081 | 894.9 | 0.249 | 1.009 | NULL | NULL | NULL | NULL | NULL | NULL | 2.5YR 5/6 | 24.198 | 0.503 | 0.621 | On | 3.1 | ALW006035E
QC_UFF_320 | KAOLIN | NULL | 0.084 | 902.3 | 0.242 | 1 | NULL | NULL | NULL | NULL | NULL | NULL | 7.5YR 5/4 | 24.842 | 0.513 | 0.581 | On | 3.1 | ALW006035F
QC_UFF_320 | KAOLIN | WHITE-MICA | 0.077 | 899.2 | 0.23 | 1.001 | NULL | NULL | NULL | NULL | NULL | NULL | 5YR 5/6 | 25.015 | 0.52 | 0.602 | On | 3.1 | ALW006035F
QC_UFF_320 | KAOLIN | WHITE-MICA | 0.084 | 894.1 | 0.231 | 1.006 | NULL | NULL | NULL | NULL | NULL | NULL | 5YR 5/4 | 23.747 | 0.505 | 0.592 | On | 3.1 | ALW006035F
QC_UFF_320 | KAOLIN | WHITE-MICA | 0.09 | 896.8 | 0.235 | 1.002 | NULL | NULL | NULL | NULL | NULL | NULL | 5YR 4/4 | 24.034 | 0.514 | 0.509 | On | 3.1 | ALW006050
QC_UFF_320 | KAOLIN | WHITE-MICA | 0.081 | 895.9 | 0.229 | 1.008 | NULL | NULL | NULL | NULL | NULL | NULL | 7.5YR 5/4 | 23.994 | 0.512 | 0.6 | On | 3.1 | ALW006050
QC_UFF_320 | KAOLIN | WHITE-MICA | 0.083 | 896.3 | 0.233 | 1.014 | NULL | NULL | NULL | NULL | NULL | NULL | 5YR 4/4 | 24.258 | 0.516 | 0.533 | On | 3.1 | ALW006051
QC_UFF_320 | KAOLIN | WHITE-MICA | 0.091 | 897.5 | 0.225 | 1.009 | NULL | NULL | NULL | NULL | NULL | NULL | 5YR 4/4 | 24.077 | 0.527 | 0.478 | On | 3.1 | ALW006051
QC_UFF_320_before_ICS00301.sed | KAOLIN | WHITE-MICA | 0.086 | 896.1 | 0.236 | 1.009 | NULL | NULL | NULL | NULL | NULL | NULL | 5YR 4/4 | 23.891 | 0.515 | 0.535 | On | 3.1 | ALW006051
QC_UFF_320 | KAOLIN | WHITE-MICA | 0.086 | 896.8 | 0.237 | 1.01 | NULL | NULL | NULL | NULL | NULL | NULL | 5YR 4/4 | 24.286 | 0.51 | 0.543 | On | 3.1 | ALW006051
QC_UFF_320 | KAOLIN | WHITE-MICA | 0.078 | 894.8 | 0.239 | 1.008 | NULL | NULL | NULL | NULL | NULL | NULL | 5YR 4/4 | 24.459 | 0.514 | 0.566 | On | 3.1 | ALW006051
QC_UFF_320 | KAOLIN | WHITE-MICA | 0.09 | 896.2 | 0.241 | 1.006 | NULL | NULL | NULL | NULL | NULL | NULL | 5YR 4/4 | 24.201 | 0.51 | 0.502 | On | 3.1 | ALW006051A
QC_UFF_320 | KAOLIN | WHITE-MICA | 0.086 | 895.3 | 0.231 | 1.003 | NULL | NULL | NULL | NULL | NULL | NULL | 5YR 4/4 | 23.991 | 0.515 | 0.55 | On | 3.1 | ALW006051A
QC_UFF_320 | KAOLIN | WHITE-MICA | 0.082 | 895.1 | 0.229 | 1.001 | NULL | NULL | NULL | NULL | NULL | NULL | 7.5YR 5/4 | 24.04 | 0.505 | 0.592 | On | 3.1 | ALW006051A
QC_UFF_320 | KAOLIN | WHITE-MICA | 0.087 | 895 | 0.239 | 1.002 | NULL | NULL | NULL | NULL | NULL | NULL | 5YR 4/4 | 23.96 | 0.514 | 0.536 | On | 3.1 | ALW006060
QC_UFF_320 | KAOLIN | WHITE-MICA | 0.083 | 894 | 0.227 | 1.006 | NULL | NULL | NULL | NULL | NULL | NULL | 5YR 4/4 | 23.887 | 0.517 | 0.539 | On | 3.1 | ALW006060
QC_UFF_320 | KAOLIN | WHITE-MICA | 0.079 | 894.9 | 0.215 | 1.009 | NULL | NULL | NULL | NULL | NULL | NULL | 5YR 4/4 | 24.203 | 0.52 | 0.554 | On | 3.1 | ALW006060
QC_UFF_320 | KAOLIN | WHITE-MICA | 0.085 | 894.9 | 0.229 | 1.004 | NULL | NULL | NULL | NULL | NULL | NULL | 5YR 5/4 | 24.031 | 0.502 | 0.583 | On | 3.1 | ALW006060
QC_UFF_320 | KAOLIN | WHITE-MICA | 0.089 | 896.9 | 0.228 | 1.005 | NULL | NULL | NULL | NULL | NULL | NULL | 5YR 4/4 | 24.11 | 0.513 | 0.51 | On | 3.1 | ALW006060A
QC_UFF_320 | KAOLIN | WHITE-MICA | 0.087 | 894.6 | 0.245 | 1.009 | NULL | NULL | NULL | NULL | NULL | NULL | 5YR 4/4 | 24.053 | 0.509 | 0.514 | On | 3.1 | ALW006060A
QC_UFF_320 | KAOLIN | WHITE-MICA | 0.085 | 894.7 | 0.22 | 1.007 | NULL | NULL | NULL | NULL | NULL | NULL | 5YR 4/4 | 23.945 | 0.517 | 0.553 | On | 3.1 | ALW006060A
QC_UFF_320 | KAOLIN | WHITE-MICA | 0.082 | 893.7 | 0.234 | 1.003 | NULL | NULL | NULL | NULL | NULL | NULL | 5YR 4/4 | 24.082 | 0.508 | 0.561 | On | 3.1 | ALW006060A
QC_UFF_320 | KAOLIN | WHITE-MICA | 0.075 | 894.9 | 0.218 | 1.007 | NULL | NULL | NULL | NULL | NULL | NULL | 5YR 5/4 | 23.991 | 0.513 | 0.583 | On | 3.1 | ALW006060A
QC_UFF_320 | KAOLIN | WHITE-MICA | 0.091 | 897.1 | 0.24 | 1.008 | NULL | NULL | NULL | NULL | NULL | NULL | 5YR 4/4 | 23.958 | 0.513 | 0.528 | On | 3.1 | ALW006060B
QC_UFF_320 | KAOLIN | WHITE-MICA | 0.086 | 895.9 | 0.232 | 1.011 | NULL | NULL | NULL | NULL | NULL | NULL | 5YR 4/4 | 24.071 | 0.517 | 0.556 | On | 3.1 | ALW006060B
QC_UFF_320 | KAOLIN | WHITE-MICA | 0.079 | 894.7 | 0.214 | 1.007 | NULL | NULL | NULL | NULL | NULL | NULL | 5YR 4/4 | 24.173 | 0.512 | 0.566 | On | 3.1 | ALW006060B
QC_UFF_320 | KAOLIN | NULL | 0.069 | 894.9 | 0.201 | 1.007 | NULL | NULL | NULL | NULL | NULL | NULL | 5YR 5/6 | 24.634 | 0.514 | 0.612 | On | 3.1 | ALW006060C
QC_UFF_320 | KAOLIN | WHITE-MICA | 0.086 | 896.6 | 0.231 | 1.007 | NULL | NULL | NULL | NULL | NULL | NULL | 5YR 4/4 | 24.226 | 0.516 | 0.538 | On | 3.1 | ALW006060C
QC_UFF_320 | KAOLIN | WHITE-MICA | 0.089 | 898.2 | 0.244 | 1.01 | NULL | NULL | NULL | NULL | NULL | NULL | 5YR 4/4 | 23.949 | 0.519 | 0.552 | On | 3.1 | ALW006060C
QC_UFF_320 | KAOLIN | WHITE-MICA | 0.083 | 896.4 | 0.225 | 1.007 | NULL | NULL | NULL | NULL | NULL | NULL | 5YR 4/4 | 24.155 | 0.512 | 0.572 | On | 3.1 | ALW006060C
QC_UFF_320 | KAOLIN | NULL | 0.073 | 892.9 | 0.229 | 1.009 | NULL | NULL | NULL | NULL | NULL | NULL | 5YR 5/6 | 24.653 | 0.519 | 0.605 | On | 3.1 | ALW006060C
QC_UFF_320 | KAOLIN | WHITE-MICA | 0.083 | 892 | 0.219 | 1.004 | NULL | NULL | NULL | NULL | NULL | NULL | 5YR 3/4 | 22.894 | 0.568 | 0.427 | On | 3.1 | ALW006060D
QC_UFF_320 | KAOLIN | WHITE-MICA | 0.08 | 893.1 | 0.225 | 1.013 | NULL | NULL | NULL | NULL | NULL | NULL | 5YR 4/4 | 23.526 | 0.542 | 0.507 | On | 3.1 | ALW006060D
QC_UFF_320 | KAOLIN | NULL | 0.088 | 895.6 | 0.239 | 1.008 | NULL | NULL | NULL | NULL | NULL | NULL | 5YR 4/4 | 23.935 | 0.508 | 0.527 | On | 3.1 | ALW006060D
QC_UFF_320 | KAOLIN | WHITE-MICA | 0.086 | 894.1 | 0.23 | 1.007 | NULL | NULL | NULL | NULL | NULL | NULL | 5YR 4/4 | 23.693 | 0.51 | 0.554 | On | 3.1 | ALW006060D
QC_UFF_320 | KAOLIN | WHITE-MICA | 0.084 | 895.5 | 0.234 | 1.009 | NULL | NULL | NULL | NULL | NULL | NULL | 5YR 4/4 | 24.134 | 0.51 | 0.561 | On | 3.1 | ALW006060D
QC_UFF_320 | KAOLIN | NULL | 0.069 | 896.3 | 0.222 | 1.006 | NULL | NULL | NULL | NULL | NULL | NULL | 7.5YR 5/4 | 24.932 | 0.519 | 0.595 | On | 3.1 | ALW006060G
QC_UFF_320 | KAOLIN | NULL | 0.082 | 898.9 | 0.242 | 1.007 | NULL | NULL | NULL | NULL | NULL | NULL | 7.5YR 5/4 | 24.822 | 0.512 | 0.573 | On | 3.1 | ALW006060G
QC_UFF_320 | KAOLIN | NULL | 0.087 | 896.7 | 0.252 | 0.995 | NULL | NULL | NULL | NULL | NULL | NULL | 5YR 4/4 | 24.237 | 0.512 | 0.569 | On | 3.1 | ALW006060G
QC_UFF_320 | KAOLIN | WHITE-MICA | 0.091 | 896.4 | 0.243 | 1.007 | NULL | NULL | NULL | NULL | NULL | NULL | 5YR 4/4 | 23.906 | 0.512 | 0.552 | On | 3.1 | ALW006067
QC_UFF_320 | KAOLIN | WHITE-MICA | 0.086 | 896.3 | 0.246 | 1.008 | NULL | NULL | NULL | NULL | NULL | NULL | 5YR 4/4 | 24.12 | 0.513 | 0.562 | On | 3.1 | ALW006067
QC_UFF_320 | KAOLIN | NULL | 0.081 | 895.8 | 0.233 | 1.012 | NULL | NULL | NULL | NULL | NULL | NULL | 5YR 4/4 | 24.203 | 0.516 | 0.569 | On | 3.1 | ALW006067
QC_UFF_320 | KAOLIN | NULL | 0.073 | 894.6 | 0.207 | 1.007 | NULL | NULL | NULL | NULL | NULL | NULL | 5YR 4/4 | 24.318 | 0.521 | 0.56 | On | 3.1 | ALW006068
QC_UFF_320 | KAOLIN | WHITE-MICA | 0.082 | 893.5 | 0.228 | 1.012 | NULL | NULL | NULL | NULL | NULL | NULL | 5YR 4/4 | 23.699 | 0.522 | 0.499 | On | 3.1 | ALW006068
QC_UFF_150 | KAOLIN | WHITE-MICA | 0.087 | 895.7 | 0.233 | 1.01 | NULL | NULL | NULL | NULL | NULL | NULL | 5YR 4/4 | 24.03 | 0.51 | 0.517 | On | 3.1 | ALW006068
QC_UFF_320 | KAOLIN | WHITE-MICA | 0.086 | 895.4 | 0.229 | 1.007 | NULL | NULL | NULL | NULL | NULL | NULL | 5YR 4/4 | 24.006 | 0.503 | 0.539 | On | 3.1 | ALW006068
QC_UFF_320 | KAOLIN | WHITE-MICA | 0.081 | 895.9 | 0.23 | 1.01 | NULL | NULL | NULL | NULL | NULL | NULL | 5YR 4/4 | 24.542 | 0.517 | 0.544 | On | 3.1 | ALW006068
QC_UFF_320 | KAOLIN | WHITE-MICA | 0.089 | 894.4 | 0.237 | 1.001 | NULL | NULL | NULL | NULL | NULL | NULL | 5YR 4/4 | 23.978 | 0.512 | 0.555 | On | 3.1 | ALW006068
QC_UFF_320 | KAOLIN | WHITE-MICA | 0.076 | 894.3 | 0.228 | 1.01 | NULL | NULL | NULL | NULL | NULL | NULL | 7.5YR 4/4 | 24.478 | 0.512 | 0.559 | On | 3.1 | ALW006068
QC_UFF_320 | KAOLIN | WHITE-MICA | 0.085 | 895.5 | 0.225 | 1.007 | NULL | NULL | NULL | NULL | NULL | NULL | 5YR 4/4 | 23.901 | 0.509 | 0.564 | On | 3.1 | ALW006068
QC_UFF_320 | KAOLIN | WHITE-MICA | 0.082 | 896.3 | 0.223 | 1.007 | NULL | NULL | NULL | NULL | NULL | NULL | 7.5YR 5/4 | 24.241 | 0.511 | 0.577 | On | 3.1 | ALW006068
QC_UFF_320 | KAOLIN | WHITE-MICA | 0.082 | 894.9 | 0.234 | 1.009 | NULL | NULL | NULL | NULL | NULL | NULL | 5YR 5/4 | 23.975 | 0.51 | 0.58 | On | 3.1 | ALW006068
QC_UFF_320 | KAOLIN | WHITE-MICA | 0.077 | 894.7 | 0.228 | 1.011 | NULL | NULL | NULL | NULL | NULL | NULL | 7.5YR 5/4 | 24.447 | 0.512 | 0.586 | On | 3.1 | ALW006068
QC_UFF_320_STD | KAOLIN | WHITE-MICA | 0.09 | 895.8 | 0.242 | 1.013 | NULL | NULL | NULL | NULL | NULL | NULL | 5YR 5/4 | 23.968 | 0.513 | 0.587 | On | 3.1 | ALW006068
QC_UFF_320 | KAOLIN | NULL | 0.078 | 896.3 | 0.218 | 1.011 | NULL | NULL | NULL | NULL | NULL | NULL | 5YR 5/6 | 24.359 | 0.516 | 0.618 | On | 3.1 | ALW006068
QC_UFF_320 | KAOLIN | WHITE-MICA | 0.076 | 895.6 | 0.209 | 1.013 | NULL | NULL | NULL | NULL | NULL | NULL | 5YR 4/4 | 24.457 | 0.523 | 0.568 | On | 3.1 | ALW006079
QC_UFF_320 | KAOLIN | WHITE-MICA | 0.08 | 895.7 | 0.23 | 1.008 | NULL | NULL | NULL | NULL | NULL | NULL | 5YR 5/4 | 24.197 | 0.51 | 0.594 | On | 3.1 | ALW006079
QC_UFF_320 | KAOLIN | NULL | 0.082 | 893.9 | 0.228 | 1.008 | NULL | NULL | NULL | NULL | NULL | NULL | 5YR 5/4 | 24.056 | 0.507 | 0.591 | On | 3.1 | ALW006084
QC_UFF_320 | KAOLIN | NULL | 0.077 | 893.4 | 0.232 | 1.01 | NULL | NULL | NULL | NULL | NULL | NULL | 5YR 5/4 | 24.112 | 0.508 | 0.594 | On | 3.1 | ALW006084
QC_UFF_320 | KAOLIN | WHITE-MICA | 0.075 | 895.3 | 0.211 | 1.009 | NULL | NULL | NULL | NULL | NULL | NULL | 5YR 5/4 | 24.298 | 0.504 | 0.609 | On | 3.1 | ALW006084
QC_UFF_320 | KAOLIN | NULL | 0.067 | 895.1 | 0.211 | 1.01 | NULL | NULL | NULL | NULL | NULL | NULL | 5YR 5/6 | 24.726 | 0.52 | 0.614 | On | 3.1 | ALW006107
QC_UFF_320 | KAOLIN | NULL | 0.069 | 893.3 | 0.215 | 1.006 | NULL | NULL | NULL | NULL | NULL | NULL | 5YR 5/6 | 24.425 | 0.517 | 0.63 | On | 3.1 | ALW006107
QC_UFF_320 | KAOLIN | WHITE-MICA | 0.08 | 895.1 | 0.233 | 1.014 | NULL | NULL | NULL | NULL | NULL | NULL | 5YR 5/4 | 24.157 | 0.509 | 0.603 | On | 3.1 | ALW006107
QC_UFF_320 | KAOLIN | WHITE-MICA | 0.087 | 897.6 | 0.247 | 1.01 | NULL | NULL | NULL | NULL | NULL | NULL | 5YR 4/4 | 24.355 | 0.513 | 0.534 | On | 3.1 | ALW006107
QC_UFF_320 | KAOLIN | WHITE-MICA | 0.068 | 893.5 | 0.198 | 1.008 | NULL | NULL | NULL | NULL | NULL | NULL | 5YR 5/6 | 24.634 | 0.523 | 0.63 | On | 3.1 | ALW006107A
QC_UFF_320 | KAOLIN | NULL | 0.082 | 892.5 | 0.237 | 1.01 | NULL | NULL | NULL | NULL | NULL | NULL | 5YR 4/4 | 23.552 | 0.512 | 0.554 | On | 3.1 | ALW006107A
QC_UFF_320 | KAOLIN | NULL | 0.09 | 898.2 | 0.263 | 1.018 | NULL | NULL | NULL | NULL | NULL | NULL | 5YR 4/4 | 23.615 | 0.501 | 0.56 | On | 3.1 | ALW006107A
QC_UFF_320 | KAOLIN | NULL | 0.081 | 895.3 | 0.224 | 1.01 | NULL | NULL | NULL | NULL | NULL | NULL | 5YR 4/4 | 24.181 | 0.522 | 0.526 | On | 3.1 | ALW006107A
QC_UFF_320 | KAOLIN | WHITE-MICA | 0.084 | 897 | 0.243 | 1.009 | NULL | NULL | NULL | NULL | NULL | NULL | 7.5YR 5/4 | 24.354 | 0.514 | 0.58 | On | 3.1 | ALW006107A
QC_UFF_320 | KAOLIN | NULL | 0.074 | 892.4 | 0.226 | 1.005 | NULL | NULL | NULL | NULL | NULL | NULL | 5YR 4/4 | 24.066 | 0.525 | 0.523 | On | 3.1 | ALW006107B
QC_UFF_320 | KAOLIN | NULL | 0.079 | 893.4 | 0.23 | 1.006 | NULL | NULL | NULL | NULL | NULL | NULL | 5YR 4/4 | 24.217 | 0.546 | 0.451 | On | 3.1 | ALW006107B
QC_UFF_320 | KAOLIN | WHITE-MICA | 0.088 | 895.9 | 0.239 | 1.007 | NULL | NULL | NULL | NULL | NULL | NULL | 5YR 4/4 | 23.636 | 0.525 | 0.488 | On | 3.1 | ALW006107B
QC_UFF_320 | KAOLIN | WHITE-MICA | 0.087 | 896.1 | 0.24 | 1.009 | NULL | NULL | NULL | NULL | NULL | NULL | 5YR 4/4 | 24.102 | 0.509 | 0.571 | On | 3.1 | ALW006107B
QC_UFF_320 | KAOLIN | NULL | 0.079 | 894.9 | 0.221 | 1.006 | NULL | NULL | NULL | NULL | NULL | NULL | 5YR 5/4 | 24.334 | 0.508 | 0.583 | On | 3.1 | ALW006107B
QC_UFF_320 | KAOLIN | WHITE-MICA | 0.091 | 896.1 | 0.248 | 1.01 | NULL | NULL | NULL | NULL | NULL | NULL | 5YR 4/4 | 24.052 | 0.505 | 0.551 | On | 3.1 | ALW006107C
QC_UFF_320 | KAOLIN | WHITE-MICA | 0.083 | 895.4 | 0.227 | 1.012 | NULL | NULL | NULL | NULL | NULL | NULL | 7.5YR 4/4 | 24.261 | 0.511 | 0.564 | On | 3.1 | ALW006107C
QC_UFF_320 | KAOLIN | NULL | 0.067 | 892.6 | 0.201 | 1.013 | NULL | NULL | NULL | NULL | NULL | NULL | 5YR 5/6 | 24.449 | 0.513 | 0.626 | On | 3.1 | ALW006115
QC_UFF_320 | KAOLIN | WHITE-MICA | 0.084 | 897.4 | 0.231 | 1.008 | NULL | NULL | NULL | NULL | NULL | NULL | 5YR 5/4 | 24.13 | 0.499 | 0.596 | On | 3.1 | ALW006115
QC_UFF_320 | KAOLIN | WHITE-MICA | 0.09 | 896.7 | 0.248 | 1.009 | NULL | NULL | NULL | NULL | NULL | NULL | 5YR 4/4 | 23.96 | 0.506 | 0.567 | On | 3.1 | ALW006115
QC_UFF_320 | KAOLIN | NULL | 0.075 | 893.3 | 0.221 | 1.005 | NULL | NULL | NULL | NULL | NULL | NULL | 5YR 5/4 | 24.106 | 0.508 | 0.601 | On | 3.1 | ALW006115
QC_UFF_320 | KAOLIN | NULL | 0.084 | 893.9 | 0.261 | 1.003 | NULL | NULL | NULL | NULL | NULL | NULL | 5YR 4/4 | 24.724 | 0.511 | 0.536 | On | 3.1 | ALW006115A
QC_UFF_320 | KAOLIN | NULL | 0.079 | 896.6 | 0.237 | 1.011 | NULL | NULL | NULL | NULL | NULL | NULL | 5YR 4/4 | 24.641 | 0.508 | 0.552 | On | 3.1 | ALW006115A
QC_UFF_320 | KAOLIN | WHITE-MICA | 0.081 | 894.1 | 0.224 | 1.009 | NULL | NULL | NULL | NULL | NULL | NULL | 5YR 5/4 | 24.165 | 0.511 | 0.591 | On | 3.1 | ALW006118
QC_UFF_320 | KAOLIN | NULL | 0.08 | 892.5 | 0.232 | 1.006 | NULL | NULL | NULL | NULL | NULL | NULL | 5YR 4/4 | 23.691 | 0.517 | 0.525 | On | 3.1 | ALW006126
QC_UFF_320 | KAOLIN | NULL | 0.083 | 897.8 | 0.226 | 1.009 | NULL | NULL | NULL | NULL | NULL | NULL | 5YR 4/4 | 24.591 | 0.537 | 0.514 | On | 3.1 | ALW006126
QC_UFF_320 | KAOLIN | WHITE-MICA | 0.083 | 895.5 | 0.25 | 1.013 | NULL | NULL | NULL | NULL | NULL | NULL | 5YR 4/4 | 24.024 | 0.511 | 0.521 | On | 3.1 | ALW006126
QC_UFF_320 | KAOLIN | NULL | 0.08 | 893.9 | 0.236 | 1.007 | NULL | NULL | NULL | NULL | NULL | NULL | 5YR 4/4 | 24.033 | 0.508 | 0.567 | On | 3.1 | ALW006126
QC_UFF_320 | KAOLIN | WHITE-MICA | 0.076 | 896.9 | 0.213 | 1.008 | NULL | NULL | NULL | NULL | NULL | NULL | 7.5YR 5/4 | 24.58 | 0.521 | 0.58 | On | 3.1 | ALW006126
QC_UFF_320 | KAOLIN | WHITE-MICA | 0.086 | 893.5 | 0.238 | 1.003 | NULL | NULL | NULL | NULL | NULL | NULL | 5YR 4/4 | 24.109 | 0.507 | 0.526 | On | 3.1 | ALW006126A
QC_UFF_320 | KAOLIN | NULL | 0.085 | 894.6 | 0.233 | 1.007 | NULL | NULL | NULL | NULL | NULL | NULL | 5YR 5/4 | 23.51 | 0.504 | 0.577 | On | 3.1 | ALW006126A
QC_UFF_150 | KAOLIN | NULL | 0.074 | 893.9 | 0.221 | 1.009 | NULL | NULL | NULL | NULL | NULL | NULL | 7.5YR 5/4 | 24.227 | 0.514 | 0.608 | On | 3.1 | ALW006126A
QC_UFF_320_after_WTP-244 | KAOLIN | NULL | 0.073 | 893.1 | 0.21 | 1.011 | NULL | NULL | NULL | NULL | NULL | NULL | 5YR 5/6 | 24.141 | 0.517 | 0.616 | On | 3.1 | ALW006133
QC_UFF_320 | KAOLIN | WHITE-MICA | 0.072 | 894.1 | 0.201 | 1.008 | NULL | NULL | NULL | NULL | NULL | NULL | 5YR 5/6 | 24.336 | 0.519 | 0.62 | On | 3.1 | ALW006133
QC_UFF_320 | KAOLIN | WHITE-MICA | 0.09 | 896 | 0.242 | 1.01 | NULL | NULL | NULL | NULL | NULL | NULL | 5YR 4/4 | 23.909 | 0.514 | 0.521 | On | 3.1 | ALW006133
QC_UFF_320 | KAOLIN | WHITE-MICA | 0.071 | 895.3 | 0.189 | 1.004 | NULL | NULL | NULL | NULL | NULL | NULL | 7.5YR 5/4 | 24.631 | 0.519 | 0.583 | On | 3.1 | ALW006144
QC_UFF_320 | KAOLIN | WHITE-MICA | 0.072 | 894.9 | 0.22 | 1.011 | NULL | NULL | NULL | NULL | NULL | NULL | 2.5YR 5/6 | 24.561 | 0.519 | 0.593 | On | 3.1 | ALW006144
QC_UFF_320 | KAOLIN | WHITE-MICA | 0.083 | 893.8 | 0.241 | 1.01 | NULL | NULL | NULL | NULL | NULL | NULL | 5YR 5/4 | 23.822 | 0.501 | 0.6 | On | 3.1 | ALW006144
QC_UFF_320 | KAOLIN | NULL | 0.08 | 892.5 | 0.241 | 1.01 | NULL | NULL | NULL | NULL | NULL | NULL | 5YR 5/4 | 23.861 | 0.5 | 0.6 | On | 3.1 | ALW006145
QC_UFF_320 | KAOLIN | WHITE-MICA | 0.084 | 894.4 | 0.231 | 1.003 | NULL | NULL | NULL | NULL | NULL | NULL | 5YR 4/4 | 23.926 | 0.504 | 0.552 | On | 3.1 | ALW006145
QC_UFF_320 | KAOLIN | WHITE-MICA | 0.081 | 895.8 | 0.234 | 1.007 | NULL | NULL | NULL | NULL | NULL | NULL | 5YR 4/4 | 24.066 | 0.509 | 0.572 | On | 3.1 | ALW006145
QC_UFF_320 | KAOLIN | NULL | 0.084 | 898.8 | 0.252 | 0.998 | NULL | NULL | NULL | NULL | NULL | NULL | 7.5YR 5/4 | 24.755 | 0.509 | 0.573 | On | 3.1 | ALW006151
QC_UFF_320 | KAOLIN | NULL | 0.083 | 898 | 0.252 | 1.001 | NULL | NULL | NULL | NULL | NULL | NULL | 7.5YR 5/4 | 24.805 | 0.512 | 0.587 | On | 3.1 | ALW006151
QC_UFF_320 | KAOLIN | WHITE-MICA | 0.076 | 898.7 | 0.231 | 1.006 | NULL | NULL | NULL | NULL | NULL | NULL | 5YR 5/6 | 24.813 | 0.514 | 0.616 | On | 3.1 | ALW006151A
QC_UFF_320 | KAOLIN | WHITE-MICA | 0.082 | 896 | 0.25 | 1.002 | NULL | NULL | NULL | NULL | NULL | NULL | 7.5YR 5/4 | 24.451 | 0.506 | 0.583 | On | 3.1 | ALW006151A
QC_UFF_320 | KAOLIN | NULL | 0.092 | 900.2 | 0.242 | 1.006 | NULL | NULL | NULL | NULL | NULL | NULL | 7.5YR 5/4 | 24.321 | 0.5 | 0.61 | On | 3.1 | ALW006151B
QC_UFF_320 | KAOLIN | WHITE-MICA | 0.082 | 893.3 | 0.257 | 1.003 | NULL | NULL | NULL | NULL | NULL | NULL | 5YR 4/4 | 24.249 | 0.513 | 0.537 | On | 3.1 | ALW006151B
QC_UFF_320 | KAOLIN | NULL | 0.085 | 897.3 | 0.221 | 1.018 | NULL | NULL | NULL | NULL | NULL | NULL | 5YR 5/6 | 24.778 | 0.525 | 0.629 | On | 3.1 | ALW006151B
QC_UFF_320 | KAOLIN | NULL | 0.087 | 904.1 | 0.28 | 1.007 | NULL | NULL | NULL | NULL | NULL | NULL | 5YR 5/4 | 24.436 | 0.503 | 0.601 | On | 3.1 | ALW006154
QC_UFF_320 | KAOLIN | NULL | 0.072 | 893.8 | 0.22 | 1 | NULL | NULL | NULL | NULL | NULL | NULL | 5YR 4/4 | 24.545 | 0.524 | 0.554 | On | 3.1 | ALW006154
QC_UFF_320 | KAOLIN | NULL | 0.08 | 895.5 | 0.255 | 1.002 | NULL | NULL | NULL | NULL | NULL | NULL | 5YR 4/4 | 24.657 | 0.507 | 0.545 | On | 3.1 | ALW006154A
QC_UFF_320 | KAOLIN | NULL | 0.08 | 896.9 | 0.237 | 1 | NULL | NULL | NULL | NULL | NULL | NULL | 5YR 4/4 | 24.475 | 0.547 | 0.495 | On | 3.1 | ALW006154A
QC_UFF_320 | KAOLIN | WHITE-MICA | 0.076 | 895.5 | 0.22 | 1.003 | NULL | NULL | NULL | NULL | NULL | NULL | 5YR 4/4 | 24.543 | 0.512 | 0.543 | On | 3.1 | ALW006154A
QC_UFF_320 | KAOLIN | NULL | 0.083 | 894.3 | 0.252 | 1.009 | NULL | NULL | NULL | NULL | NULL | NULL | 7.5YR 5/4 | 24.366 | 0.512 | 0.583 | On | 3.1 | ALW006154A
QC_UFF_320 | KAOLIN | NULL | 0.068 | 893.5 | 0.205 | 0.998 | NULL | NULL | NULL | NULL | NULL | NULL | 5YR 5/6 | 24.831 | 0.521 | 0.629 | On | 3.1 | ALW006154B
QC_UFF_320 | KAOLIN | WHITE-MICA | 0.079 | 895.8 | 0.251 | 1.002 | NULL | NULL | NULL | NULL | NULL | NULL | 5YR 5/4 | 24.693 | 0.518 | 0.586 | On | 3.1 | ALW006154B
QC_UFF_320 | KAOLIN | NULL | 0.077 | 896 | 0.223 | 1.001 | NULL | NULL | NULL | NULL | NULL | NULL | 2.5YR 5/6 | 24.637 | 0.519 | 0.598 | On | 3.1 | ALW006154B
QC_UFF_320 | KAOLIN | NULL | 0.088 | 898.9 | 0.231 | 1.001 | NULL | NULL | NULL | NULL | NULL | NULL | 5YR 5/6 | 24.91 | 0.522 | 0.598 | On | 3.1 | ALW006162
QC_UFF_320 | KAOLIN | NULL | 0.076 | 895 | 0.23 | 1.002 | NULL | NULL | NULL | NULL | NULL | NULL | 5YR 5/6 | 24.674 | 0.511 | 0.621 | On | 3.1 | ALW006162
QC_UFF_320 | KAOLIN | NULL | 0.071 | 896.1 | 0.225 | 1.008 | NULL | NULL | NULL | NULL | NULL | NULL | 7.5YR 5/4 | 25.092 | 0.52 | 0.593 | On | 3.1 | ALW006162A
QC_UFF_320 | KAOLIN | NULL | 0.084 | 897.3 | 0.256 | 1.001 | NULL | NULL | NULL | NULL | NULL | NULL | 5YR 5/6 | 24.726 | 0.52 | 0.609 | On | 3.1 | ALW006162A
QC_UFF_320 | KAOLIN | WHITE-MICA | 0.085 | 895.9 | 0.243 | 1.008 | NULL | NULL | NULL | NULL | NULL | NULL | 5YR 4/4 | 24.056 | 0.502 | 0.566 | On | 3.1 | ALW006166
QC_UFF_320 | KAOLIN | WHITE-MICA | 0.083 | 896.6 | 0.221 | 1.007 | NULL | NULL | NULL | NULL | NULL | NULL | 7.5YR 4/4 | 24.252 | 0.505 | 0.569 | On | 3.1 | ALW006166
QC_UFF_320 | KAOLIN | NULL | 0.093 | 898.5 | 0.264 | 0.998 | NULL | NULL | NULL | NULL | NULL | NULL | 5YR 5/4 | 24.683 | 0.507 | 0.574 | On | 3.1 | ALW006182
QC_UFF_320 | KAOLIN | NULL | 0.072 | 895.2 | 0.245 | 1.01 | NULL | NULL | NULL | NULL | NULL | NULL | 7.5YR 5/4 | 25.041 | 0.512 | 0.602 | On | 3.1 | ALW006182
QC_UFF_320 | KAOLIN | WHITE-MICA | 0.086 | 897.3 | 0.242 | 1.009 | NULL | NULL | NULL | NULL | NULL | NULL | 5YR 4/4 | 24.405 | 0.508 | 0.56 | On | 3.1 | ALW006182
QC_UFF_320_after_ICS00717.sed | KAOLIN | NULL | 0.073 | 897.3 | 0.213 | 1.007 | NULL | NULL | NULL | NULL | NULL | NULL | 7.5YR 5/4 | 25.311 | 0.516 | 0.595 | On | 3.1 | ALW006195
QC_UFF_320 | KAOLIN | WHITE-MICA | 0.076 | 897 | 0.251 | 1.008 | NULL | NULL | NULL | NULL | NULL | NULL | 7.5YR 5/4 | 24.984 | 0.511 | 0.609 | On | 3.1 | ALW006195
QC_UFF_320 | KAOLIN | NULL | 0.067 | 893.7 | 0.207 | 1.006 | NULL | NULL | NULL | NULL | NULL | NULL | 5YR 5/6 | 25.453 | 0.516 | 0.605 | On | 3.1 | ALW006199
QC_UFF_320 | KAOLIN | NULL | 0.082 | 898.3 | 0.245 | 1.007 | NULL | NULL | NULL | NULL | NULL | NULL | 7.5YR 5/4 | 24.862 | 0.51 | 0.604 | On | 3.1 | ALW006199
QC_UFF_320 | KAOLIN | NULL | 0.086 | 896.7 | 0.254 | 1.001 | NULL | NULL | NULL | NULL | NULL | NULL | 7.5YR 5/4 | 24.624 | 0.51 | 0.589 | On | 3.1 | ALW006201
QC_UFF_320 | KAOLIN | WHITE-MICA | 0.088 | 898 | 0.251 | 1.016 | NULL | NULL | NULL | NULL | NULL | NULL | 5YR 5/4 | 24.471 | 0.509 | 0.593 | On | 3.1 | ALW006201
QC_UFF_320 | KAOLIN | WHITE-MICA | 0.071 | 897.5 | 0.207 | 1.008 | NULL | NULL | NULL | NULL | NULL | NULL | 5YR 5/6 | 24.922 | 0.517 | 0.66 | On | 3.1 | ALW006218
QC_UFF_320 | KAOLIN | WHITE-MICA | 0.094 | 898.5 | 0.27 | 1.014 | NULL | NULL | NULL | NULL | NULL | NULL | 7.5YR 5/4 | 24.101 | 0.504 | 0.613 | On | 3.1 | ALW006218
QC_UFF_320_after_WTP-146 | KAOLIN | WHITE-MICA | 0.074 | 895.8 | 0.219 | 1.014 | NULL | NULL | NULL | NULL | NULL | NULL | 5YR 5/6 | 24.852 | 0.523 | 0.619 | On | 3.1 | ALW006218
QC_UFF_320 | KAOLIN | WHITE-MICA | 0.072 | 895 | 0.223 | 1.013 | NULL | NULL | NULL | NULL | NULL | NULL | 5YR 5/6 | 24.887 | 0.52 | 0.649 | On | 3.1 | ALW006218
QC_UFF_320 | KAOLIN | WHITE-MICA | 0.08 | 895.3 | 0.232 | 1.009 | NULL | NULL | NULL | NULL | NULL | NULL | 7.5YR 5/4 | 24.412 | 0.519 | 0.595 | On | 3.1 | ALW006218
QC_UFF_320 | KAOLIN | WHITE-MICA | 0.07 | 894.9 | 0.231 | 1.011 | NULL | NULL | NULL | NULL | NULL | NULL | 5YR 5/6 | 24.753 | 0.517 | 0.676 | On | 3.1 | ALW006218A
QC_UFF_320 | KAOLIN | NULL | 0.072 | 895.4 | 0.209 | 1.012 | NULL | NULL | NULL | NULL | NULL | NULL | 5YR 5/6 | 24.732 | 0.516 | 0.635 | On | 3.1 | ALW006218A
QC_UFF_320 | KAOLIN | WHITE-MICA | 0.081 | 897.7 | 0.236 | 1.013 | NULL | NULL | NULL | NULL | NULL | NULL | 5YR 5/6 | 24.539 | 0.514 | 0.642 | On | 3.1 | ALW006218A
QC_UFF_320 | KAOLIN | WHITE-MICA | 0.078 | 896 | 0.231 | 1.009 | NULL | NULL | NULL | NULL | NULL | NULL | 5YR 5/6 | 24.661 | 0.508 | 0.66 | On | 3.1 | ALW006218A
QC_UFF_320 | KAOLIN | WHITE-MICA | 0.086 | 898.4 | 0.251 | 1.012 | NULL | NULL | NULL | NULL | NULL | NULL | 2.5YR 5/6 | 24.212 | 0.507 | 0.622 | On | 3.1 | ALW006218A
QC_UFF_320_before_WTP-001 | KAOLIN | WHITE-MICA | 0.069 | 896.3 | 0.203 | 1.009 | NULL | NULL | NULL | NULL | NULL | NULL | 5YR 5/6 | 24.982 | 0.522 | 0.64 | On | 3.1 | ALW006240
QC_UFF_320 | KAOLIN | WHITE-MICA | 0.084 | 898.1 | 0.246 | 1.009 | NULL | NULL | NULL | NULL | NULL | NULL | 5YR 5/6 | 25.088 | 0.514 | 0.604 | On | 3.1 | ALW006246
QC_UFF_320 | KAOLIN | WHITE-MICA | 0.075 | 896.4 | 0.215 | 1.012 | NULL | NULL | NULL | NULL | NULL | NULL | 5YR 5/6 | 25.115 | 0.523 | 0.633 | On | 3.1 | ALW006246
QC_UFF_320 | KAOLIN | WHITE-MICA | 0.079 | 895.6 | 0.239 | 1.013 | NULL | NULL | NULL | NULL | NULL | NULL | 5YR 5/6 | 24.406 | 0.512 | 0.639 | On | 3.1 | ALW006250
QC_UFF_320_after_FUP-097 | KAOLIN | WHITE-MICA | 0.081 | 894.1 | 0.213 | 1.007 | NULL | NULL | NULL | NULL | NULL | NULL | 2.5YR 5/6 | 23.573 | 0.52 | 0.614 | On | 3.1 | ALW006250
STDEV |  |  | 0.006390681 | 1.611467 | 0.01537861 | 0.00366723 | [7 empty] | 0.4278923 | 0.008269145 | 0.03952183
MEAN |  |  | 0.08322039 | 895.6804 | 0.2319669 | 1.007135 | [7 empty] | 24.05351 | 0.5148044 | 0.5654325
%REL StD DEV |  |  | 7.679225 | 0.1799154 | 6.629656 | 0.364125 | [7 empty] | 1.778918 | 1.606269 | 6.989664
Count |  |  | 363 | 363 | 363 | 363 | [7 empty] | 363 | 363 | 363
Max |  |  | 0.1 | 904.1 | 0.334 | 1.022 | [7 empty] | 25.453 | 0.568 | 0.676
Min |  |  | 0.067 | 890.8 | 0.189 | 0.995 | [7 empty] | 22.681 | 0.488 | 0.427
Mode | KAOLIN | WHITE-MICA |  |  |  |  | NULL | NULL | NULL | NULL | NULL | NULL | 5YR 4/4